## Sheet1
Frequency | Cs(F) | D()
1000 | 4e-09 | 0.03727 | [6 empty] | V | 1.000V
10000 | 3.78e-09 | 0.04223 | [6 empty] | LIM | OFF
100000 | 3.54e-09 | 0.04906 | [6 empty] | RANGE | AUTO
1000000 | 3.27e-09 | 0.05784 | [6 empty] | OPEN | ALL
[9 empty] | SHORT | ALL
[9 empty] | DELAY | 0.00s
[9 empty] | AVE | 16
[9 empty] | SPEED | FAST
Kutuplama Öncesi
Sample ID
|  | Area (cm2) | 8 |  | 0.0008 | m2 |  |  |  |  | V | 1.000V
|  | d (µm) | 70 |  | 7e-05 | m | ε0 ≈ | 8.854e-12 | F/m |  | LIM | OFF
[7 empty] | C=ε0εrA/d |  | εr= (C*d)/(ε0*A) |  | RANGE | AUTO
|  | Frequency | Cs(F) | D(loss) | K(Er) | [5 empty] | OPEN | ALL
|  | 1000 | 4e-09 | 0.03727 | 39.53016 | 5936.333 | 2987.932 |  |  |  | SHORT | ALL
|  | 10000 | 3.78e-09 | 0.04223 | 37.356 | 5638.865 | 2838.11 |  |  |  | DELAY | 0.00s
|  | 100000 | 3.54e-09 | 0.04906 | 34.98419 | 5455.581 | 2745.283 |  |  |  | AVE | 16
|  | 1000000 | 3.27e-09 | 0.05784 | 32.3159 | 4516.393 | 2274.355 |  |  |  | SPEED | FAST
0.0022
[13 empty] | HO |  |  |  | PVDF+10vol.%PMN_30PT |  |  | PVDF+20vol.%PMN_30PT |  |  | PVDF+30vol.%PMN_30PT |  |  | PVDF+10vol.%PMN_32.5PT |  |  | PVDF+20vol.%PMN_32.5PT |  |  | PVDF+30vol.%PMN_32.5PT |  |  | PVDF+10vol.%PMN_35PT |  |  | PVDF+20vol.%PMN_35PT |  |  | PVDF+30vol.%PMN_35PT
|  | Frekans | Cs (F) | Cp (F) | D()=Tgα | εr (Cs ye göre) | εr (Cp ye göre) | εr (ortalama) | εr'' | Tanα |  |  | Frequency (Hz) | εr' | εr'' | Tanα | εr' | εr'' | Tanα | εr' | εr'' | Tanα | εr' | εr'' | Tanα | εr' | εr'' | Tanα | εr' | εr'' | Tanα | εr' | εr'' | Tanα | εr' | εr'' | Tanα | εr' | εr'' | Tanα | εr' | εr'' | Tanα
|  | 1000 | 1.1745e-10 | 1.1745e-10 | 0.00306 | 1.160704 | 1.160704 | 1.160704 | 0.003551755 | 0.00306 |  |  | 1000 | 0.8557192 | 0.001882582 | 0.0022 | 0.9525977 | 0.00317215 | 0.00333 | 0.7637967 | 0.002337218 | 0.00306 | 0.9345028 | 0.003018444 | 0.00323 | 1.017753 | 0.002289945 | 0.00225 | 0.9245906 | 0.002052591 | 0.00222 | 1.011972 | 0.004311001 | 0.00426 | 0.6205642 | 0.001992011 | 0.00321 | 0.6904436 | 0.00152588 | 0.00221 | 1.160704 | 0.003551755 | 0.00306
|  | 1072 | 1.1678e-10 | 1.1677e-10 | 0.00327 | 1.154083 | 1.153984 | 1.154033 | 0.00377369 | 0.00327 |  |  | 1072 | 0.8555067 | 0.00192489 | 0.00225 | 0.9464013 | 0.003463829 | 0.00366 | 0.7585244 | 0.001653583 | 0.00218 | 0.9352291 | 0.003544518 | 0.00379 | 1.013652 | 0.001875256 | 0.00185 | 0.9183992 | 0.0009459511 | 0.00103 | 1.005845 | 0.004264782 | 0.00424 | 0.6202529 | 0.002022024 | 0.00326 | 0.6866141 | 0.001750866 | 0.00255 | 1.154033 | 0.00377369 | 0.00327
|  | 1150 | 1.1673e-10 | 1.1673e-10 | 0.00243 | 1.153589 | 1.153589 | 1.153589 | 0.002803221 | 0.00243 |  |  | 1150 | 0.8557982 | 0.002053916 | 0.0024 | 0.9425373 | 0.002375194 | 0.00252 | 0.7560686 | 0.0002343813 | 0.00031 | 0.9352291 | 0.003422939 | 0.00366 | 1.012466 | 0.003007024 | 0.00297 | 0.9168278 | 0.001631954 | 0.00178 | 1.006981 | 0.003866808 | 0.00384 | 0.6207667 | 0.001936792 | 0.00312 | 0.6870588 | 0.002019953 | 0.00294 | 1.153589 | 0.002803221 | 0.00243
|  | 1233 | 1.1677e-10 | 1.1677e-10 | 0.00301 | 1.153984 | 1.153984 | 1.153984 | 0.003473492 | 0.00301 |  |  | 1233 | 0.8552893 | 0.001881636 | 0.0022 | 0.943318 | 0.002679023 | 0.00284 | 0.7561921 | 0.0006805729 | 0.0009 | 0.9355355 | 0.003321151 | 0.00355 | 1.01217 | 0.002894805 | 0.00286 | 0.9175888 | 0.002238917 | 0.00244 | 1.00545 | 0.003116893 | 0.0031 | 0.6201145 | 0.001903752 | 0.00307 | 0.6869106 | 0.0007487325 | 0.00109 | 1.153984 | 0.003473492 | 0.00301
|  | 1322 | 1.1658e-10 | 1.1657e-10 | 0.00254 | 1.152106 | 1.152008 | 1.152057 | 0.002926225 | 0.00254 |  |  | 1322 | 0.8551954 | 0.001941294 | 0.00227 | 0.9422853 | 0.003627798 | 0.00385 | 0.7567653 | 0.001104877 | 0.00146 | 0.9358814 | 0.003219432 | 0.00344 | 1.012268 | 0.002297849 | 0.00227 | 0.916141 | 0.001960542 | 0.00214 | 1.005054 | 0.002924708 | 0.00291 | 0.620075 | 0.001556388 | 0.00251 | 0.6856258 | 0.001522089 | 0.00222 | 1.152057 | 0.002926225 | 0.00254
|  | 1417 | 1.1655e-10 | 1.1655e-10 | 0.00253 | 1.15181 | 1.15181 | 1.15181 | 0.002914079 | 0.00253 |  |  | 1417 | 0.8551163 | 0.001829949 | 0.00214 | 0.9402939 | 0.002867897 | 0.00305 | 0.7561476 | 0.001096414 | 0.00145 | 0.9360346 | 0.003201238 | 0.00342 | 1.010786 | 0.002264161 | 0.00224 | 0.9158347 | 0.001309644 | 0.00143 | 1.002781 | 0.003098594 | 0.00309 | 0.6196994 | 0.001580234 | 0.00255 | 0.6861397 | 0.0009880412 | 0.00144 | 1.15181 | 0.002914079 | 0.00253
|  | 1520 | 1.1609e-10 | 1.1608e-10 | 0.00367 | 1.147264 | 1.147165 | 1.147215 | 0.004210277 | 0.00367 |  |  | 1520 | 0.8551163 | 0.001898358 | 0.00222 | 0.9421617 | 0.003052604 | 0.00324 | 0.7521847 | 0.001278714 | 0.0017 | 0.9360346 | 0.003285481 | 0.00351 | 1.010094 | 0.002666649 | 0.00264 | 0.9162991 | 0.001658501 | 0.00181 | 1.002781 | 0.003780485 | 0.00377 | 0.6192893 | 0.001548223 | 0.0025 | 0.6846079 | 0.001143295 | 0.00167 | 1.147215 | 0.004210277 | 0.00367
|  | 1630 | 1.1573e-10 | 1.1573e-10 | 0.0024 | 1.143706 | 1.143706 | 1.143706 | 0.002744895 | 0.0024 |  |  | 1630 | 0.8551114 | 0.001744427 | 0.00204 | 0.937932 | 0.003292141 | 0.00351 | 0.7524071 | 0.002249697 | 0.00299 | 0.9363113 | 0.003267726 | 0.00349 | 1.007031 | 0.002144975 | 0.00213 | 0.9134381 | 0.001041319 | 0.00114 | 0.9980376 | 0.003423269 | 0.00343 | 0.6194227 | 0.001437061 | 0.00232 | 0.6852898 | 0.001747489 | 0.00255 | 1.143706 | 0.002744895 | 0.0024
|  | 1748 | 1.1781e-10 | 1.1781e-10 | 0.00297 | 1.164262 | 1.164262 | 1.164262 | 0.003457858 | 0.00297 |  |  | 1748 | 0.8549286 | 0.001957786 | 0.00229 | 0.9365188 | 0.002809556 | 0.003 | 0.7538598 | 0.002027883 | 0.00269 | 0.936336 | 0.003436353 | 0.00367 | 1.00288 | 0.001775098 | 0.00177 | 0.9137297 | 0.001544203 | 0.00169 | 0.9941834 | 0.002286622 | 0.0023 | 0.6195117 | 0.001542584 | 0.00249 | 0.6820237 | 0.001971048 | 0.00289 | 1.164262 | 0.003457858 | 0.00297
|  | 1874 | 1.1782e-10 | 1.1782e-10 | 0.00373 | 1.164361 | 1.164361 | 1.164361 | 0.004343066 | 0.00373 |  |  | 1874 | 0.8547754 | 0.002008722 | 0.00235 | 0.9338505 | 0.003716725 | 0.00398 | 0.7513299 | 0.001900865 | 0.00253 | 0.9362767 | 0.003323782 | 0.00355 | 1.00372 | 0.002348705 | 0.00234 | 0.9089268 | 0.002035996 | 0.00224 | 0.9927999 | 0.002789768 | 0.00281 | 0.6192053 | 0.001640894 | 0.00265 | 0.6840446 | 0.001463856 | 0.00214 | 1.164361 | 0.004343066 | 0.00373
|  | 2009 | 1.1788e-10 | 1.1788e-10 | 0.00312 | 1.164954 | 1.164954 | 1.164954 | 0.003634656 | 0.00312 |  |  | 2009 | 0.8548297 | 0.002085785 | 0.00244 | 0.9319234 | 0.003699736 | 0.00397 | 0.7471397 | 0.001681064 | 0.00225 | 0.9361976 | 0.003463931 | 0.0037 | 1.021064 | 0.002828347 | 0.00277 | 0.9054086 | 0.00148487 | 0.00164 | 1.014541 | 0.003956712 | 0.0039 | 0.6188446 | 0.001534735 | 0.00248 | 0.6807834 | 0.001429645 | 0.0021 | 1.164954 | 0.003634656 | 0.00312
|  | 2154 | 1.1776e-10 | 1.1776e-10 | 0.00304 | 1.163768 | 1.163768 | 1.163768 | 0.003537854 | 0.00304 |  |  | 2154 | 0.8546617 | 0.002128108 | 0.00249 | 0.9520937 | 0.003646519 | 0.00383 | 0.7472336 | 0.00137491 | 0.00184 | 0.9372254 | 0.003552084 | 0.00379 | 1.020866 | 0.002919678 | 0.00286 | 0.9244127 | 0.002357252 | 0.00255 | 1.014739 | 0.003713945 | 0.00366 | 0.6187211 | 0.00197372 | 0.00319 | 0.6811392 | 0.001450826 | 0.00213 | 1.163768 | 0.003537854 | 0.00304
|  | 2310 | 1.179e-10 | 1.1789e-10 | 0.00352 | 1.165151 | 1.165053 | 1.165102 | 0.004101159 | 0.00352 |  |  | 2310 | 0.8545234 | 0.00236703 | 0.00277 | 0.9517231 | 0.003426203 | 0.0036 | 0.7465171 | 0.001739385 | 0.00233 | 0.9373489 | 0.003468191 | 0.0037 | 1.021459 | 0.002737511 | 0.00268 | 0.9241162 | 0.00222712 | 0.00241 | 1.014245 | 0.003296296 | 0.00325 | 0.6180688 | 0.001749135 | 0.00283 | 0.6783325 | 0.001451632 | 0.00214 | 1.165102 | 0.004101159 | 0.00352
|  | 2477 | 1.1787e-10 | 1.1787e-10 | 0.00347 | 1.164855 | 1.164855 | 1.164855 | 0.004042046 | 0.00347 |  |  | 2477 | 0.8543998 | 0.00239232 | 0.0028 | 0.9521135 | 0.003284791 | 0.00345 | 0.7360268 | 0.001891589 | 0.00257 | 0.9373242 | 0.003674311 | 0.00392 | 1.021657 | 0.002482626 | 0.00243 | 0.9235727 | 0.00229046 | 0.00248 | 1.014492 | 0.003743476 | 0.00369 | 0.6184295 | 0.001855289 | 0.003 | 0.6793603 | 0.001644052 | 0.00242 | 1.164855 | 0.004042046 | 0.00347
|  | 2656 | 1.1789e-10 | 1.1789e-10 | 0.00351 | 1.165053 | 1.165053 | 1.165053 | 0.004089334 | 0.00351 |  |  | 2656 | 0.8542566 | 0.002289408 | 0.00268 | 0.9517379 | 0.003673708 | 0.00386 | 0.7662772 | 0.002038297 | 0.00266 | 0.9373045 | 0.003608622 | 0.00385 | 1.021459 | 0.002931588 | 0.00287 | 0.9239482 | 0.002550097 | 0.00276 | 1.014097 | 0.004076669 | 0.00402 | 0.6177872 | 0.001698915 | 0.00275 | 0.6745623 | 0.001733625 | 0.00257 | 1.165053 | 0.004089334 | 0.00351
|  | 2848 | 1.1791e-10 | 1.1791e-10 | 0.00314 | 1.16525 | 1.16525 | 1.16525 | 0.003658886 | 0.00314 |  |  | 2848 | 0.8541478 | 0.002348907 | 0.00275 | 0.951229 | 0.003348326 | 0.00352 | 0.7659264 | 0.001999068 | 0.00261 | 0.9372205 | 0.00365516 | 0.0039 | 1.02136 | 0.002900664 | 0.00284 | 0.9237654 | 0.001921432 | 0.00208 | 1.014047 | 0.003670851 | 0.00362 | 0.6169817 | 0.00167202 | 0.00271 | 0.6737964 | 0.002102245 | 0.00312 | 1.16525 | 0.003658886 | 0.00314
|  | 3054 | 1.1795e-10 | 1.1795e-10 | 0.00387 | 1.165645 | 1.165645 | 1.165645 | 0.004511048 | 0.00387 |  |  | 3054 | 0.8539107 | 0.002877679 | 0.00337 | 0.9510659 | 0.004955053 | 0.00521 | 0.7641574 | 0.002590494 | 0.00339 | 0.936756 | 0.003587775 | 0.00383 | 1.021657 | 0.00384143 | 0.00376 | 0.925312 | 0.002979505 | 0.00322 | 1.013701 | 0.005504399 | 0.00543 | 0.6153462 | 0.002159865 | 0.00351 | 0.6900038 | 0.003870921 | 0.00561 | 1.165645 | 0.004511048 | 0.00387
|  | 3275 | 1.1798e-10 | 1.1797e-10 | 0.00395 | 1.165942 | 1.165843 | 1.165893 | 0.004605276 | 0.00395 |  |  | 3275 | 0.8536537 | 0.00285974 | 0.00335 | 0.9503395 | 0.003896392 | 0.0041 | 0.7659017 | 0.00225941 | 0.00295 | 0.9374082 | 0.004387071 | 0.00468 | 1.021855 | 0.004148729 | 0.00406 | 0.9237357 | 0.003316211 | 0.00359 | 1.013257 | 0.004002364 | 0.00395 | 0.6178909 | 0.00232327 | 0.00376 | 0.6889513 | 0.002507783 | 0.00364 | 1.165893 | 0.004605276 | 0.00395
|  | 3511 | 1.1804e-10 | 1.1804e-10 | 0.00378 | 1.166535 | 1.166535 | 1.166535 | 0.004409502 | 0.00378 |  |  | 3511 | 0.854049 | 0.003031874 | 0.00355 | 0.9505915 | 0.002861281 | 0.00301 | 0.7658177 | 0.002779918 | 0.00363 | 0.9373193 | 0.004630357 | 0.00494 | 1.021163 | 0.00445227 | 0.00436 | 0.9228265 | 0.00334986 | 0.00363 | 1.013751 | 0.004632841 | 0.00457 | 0.6179156 | 0.002551992 | 0.00413 | 0.6901768 | 0.003009171 | 0.00436 | 1.166535 | 0.004409502 | 0.00378
|  | 3765 | 1.1803e-10 | 1.1803e-10 | 0.00413 | 1.166436 | 1.166436 | 1.166436 | 0.004817381 | 0.00413 |  |  | 3765 | 0.8531596 | 0.002934869 | 0.00344 | 0.9505273 | 0.003925678 | 0.00413 | 0.7659412 | 0.001899534 | 0.00248 | 0.9378974 | 0.00429557 | 0.00458 | 1.021459 | 0.00338103 | 0.00331 | 0.9229995 | 0.003332028 | 0.00361 | 1.012367 | 0.004413921 | 0.00436 | 0.6179947 | 0.002471979 | 0.004 | 0.6901768 | 0.002408717 | 0.00349 | 1.166436 | 0.004817381 | 0.00413
|  | 4037 | 1.1825e-10 | 1.1825e-10 | 0.00389 | 1.16861 | 1.16861 | 1.16861 | 0.004545894 | 0.00389 |  |  | 4037 | 0.8530262 | 0.002891759 | 0.00339 | 0.9513377 | 0.003615083 | 0.0038 | 0.7665935 | 0.001786163 | 0.00233 | 0.9385892 | 0.004355054 | 0.00464 | 1.021904 | 0.004802949 | 0.0047 | 0.9231971 | 0.002834215 | 0.00307 | 1.013504 | 0.005037114 | 0.00497 | 0.6177032 | 0.001507196 | 0.00244 | 0.6896579 | 0.003317255 | 0.00481 | 1.16861 | 0.004545894 | 0.00389
|  | 4329 | 1.1806e-10 | 1.1806e-10 | 0.00438 | 1.166733 | 1.166733 | 1.166733 | 0.005110289 | 0.00438 |  |  | 4329 | 0.853634 | 0.003252345 | 0.00381 | 0.9501419 | 0.003686551 | 0.00388 | 0.7648196 | 0.002240921 | 0.00293 | 0.9383915 | 0.004645038 | 0.00495 | 1.022596 | 0.003988123 | 0.0039 | 0.9230291 | 0.003332135 | 0.00361 | 1.012861 | 0.004335047 | 0.00428 | 0.6176933 | 0.002273111 | 0.00368 | 0.6885659 | 0.002334238 | 0.00339 | 1.166733 | 0.005110289 | 0.00438
|  | 4642 | 1.1822e-10 | 1.1821e-10 | 0.00402 | 1.168314 | 1.168215 | 1.168264 | 0.004696423 | 0.00402 |  |  | 4642 | 0.8532881 | 0.00302064 | 0.00354 | 0.9502012 | 0.004095367 | 0.00431 | 0.765541 | 0.002480353 | 0.00324 | 0.9388659 | 0.004544111 | 0.00484 | 1.021855 | 0.004772061 | 0.00467 | 0.9225647 | 0.002795371 | 0.00303 | 1.013306 | 0.003962027 | 0.00391 | 0.6177723 | 0.00192745 | 0.00312 | 0.689569 | 0.002413491 | 0.0035 | 1.168264 | 0.004696423 | 0.00402
|  | 4977 | 1.1816e-10 | 1.1816e-10 | 0.00425 | 1.167721 | 1.167721 | 1.167721 | 0.004962813 | 0.00425 |  |  | 4977 | 0.8533572 | 0.002858747 | 0.00335 | 0.9502407 | 0.003914992 | 0.00412 | 0.7657782 | 0.002940588 | 0.00384 | 0.9389697 | 0.004873253 | 0.00519 | 1.02225 | 0.004416119 | 0.00432 | 0.9232268 | 0.003138971 | 0.0034 | 1.013405 | 0.00490488 | 0.00484 | 0.6177081 | 0.002205218 | 0.00357 | 0.6897716 | 0.002724598 | 0.00395 | 1.167721 | 0.004962813 | 0.00425
|  | 5337 | 1.1818e-10 | 1.1818e-10 | 0.00413 | 1.167918 | 1.167918 | 1.167918 | 0.004823503 | 0.00413 |  |  | 5337 | 0.8530311 | 0.003147685 | 0.00369 | 0.9503494 | 0.004115013 | 0.00433 | 0.7653532 | 0.002801193 | 0.00366 | 0.9389104 | 0.005041949 | 0.00537 | 1.022645 | 0.004254204 | 0.00416 | 0.9224411 | 0.00321932 | 0.00349 | 1.013257 | 0.004681246 | 0.00462 | 0.6175302 | 0.002297212 | 0.00372 | 0.689564 | 0.00257897 | 0.00374 | 1.167918 | 0.004823503 | 0.00413
|  | 5722 | 1.1822e-10 | 1.1822e-10 | 0.00441 | 1.168314 | 1.168314 | 1.168314 | 0.005152264 | 0.00441 |  |  | 5722 | 0.8529422 | 0.003147357 | 0.00369 | 0.950468 | 0.003953947 | 0.00416 | 0.7658029 | 0.002871761 | 0.00375 | 0.9395725 | 0.004829403 | 0.00514 | 1.022546 | 0.004151538 | 0.00406 | 0.923039 | 0.003267558 | 0.00354 | 1.013306 | 0.004640942 | 0.00458 | 0.6173227 | 0.002191496 | 0.00355 | 0.6898655 | 0.002573198 | 0.00373 | 1.168314 | 0.005152264 | 0.00441
|  | 6136 | 1.1834e-10 | 1.1834e-10 | 0.0043 | 1.1695 | 1.1695 | 1.1695 | 0.005028849 | 0.0043 |  |  | 6136 | 0.852616 | 0.003316676 | 0.00389 | 0.9503148 | 0.00187212 | 0.00197 | 0.7665589 | 0.004545694 | 0.00593 | 0.9402149 | 0.004757487 | 0.00506 | 1.02136 | 0.005433637 | 0.00532 | 0.9225498 | 0.004003866 | 0.00434 | 1.014492 | 0.005437677 | 0.00536 | 0.6174956 | 0.001908061 | 0.00309 | 0.6902113 | 0.003451057 | 0.005 | 1.1695 | 0.005028849 | 0.0043
|  | 6579 | 1.1829e-10 | 1.1828e-10 | 0.00414 | 1.169006 | 1.168907 | 1.168956 | 0.004839478 | 0.00414 |  |  | 6579 | 0.8529718 | 0.003113347 | 0.00365 | 0.9498652 | 0.004074922 | 0.00429 | 0.7654125 | 0.002717214 | 0.00355 | 0.9396812 | 0.00498031 | 0.0053 | 1.022447 | 0.004335177 | 0.00424 | 0.9225301 | 0.003542515 | 0.00384 | 1.012911 | 0.004740423 | 0.00468 | 0.6170361 | 0.002264522 | 0.00367 | 0.689821 | 0.002779979 | 0.00403 | 1.168956 | 0.004839478 | 0.00414
|  | 7055 | 1.1832e-10 | 1.1832e-10 | 0.0043 | 1.169302 | 1.169302 | 1.169302 | 0.005027999 | 0.0043 |  |  | 7055 | 0.8525815 | 0.003316542 | 0.00389 | 0.9500579 | 0.003895237 | 0.0041 | 0.7654471 | 0.003161297 | 0.00413 | 0.9398888 | 0.005094197 | 0.00542 | 1.022695 | 0.004857799 | 0.00475 | 0.9226388 | 0.003367632 | 0.00365 | 1.012664 | 0.004810153 | 0.00475 | 0.6173424 | 0.002240953 | 0.00363 | 0.6895591 | 0.002909939 | 0.00422 | 1.169302 | 0.005027999 | 0.0043
|  | 7565 | 1.1831e-10 | 1.183e-10 | 0.00446 | 1.169203 | 1.169104 | 1.169154 | 0.005214426 | 0.00446 |  |  | 7565 | 0.8527396 | 0.003231883 | 0.00379 | 0.9502407 | 0.004200064 | 0.00442 | 0.7653433 | 0.002900651 | 0.00379 | 0.9402149 | 0.005133573 | 0.00546 | 1.022843 | 0.004919874 | 0.00481 | 0.9227623 | 0.00357109 | 0.00387 | 1.01296 | 0.005257264 | 0.00519 | 0.6170954 | 0.002486894 | 0.00403 | 0.6897518 | 0.002690032 | 0.0039 | 1.169154 | 0.005214426 | 0.00446
|  | 8111 | 1.1838e-10 | 1.1837e-10 | 0.00801 | 1.169895 | 1.169796 | 1.169846 | 0.009370463 | 0.00801 |  |  | 8111 | 0.8505555 | 0.003529805 | 0.00415 | 0.9504977 | 0.006197245 | 0.00652 | 0.7650518 | 0.005278858 | 0.0069 | 0.9393205 | 0.002263762 | 0.00241 | 1.024622 | 0.007387522 | 0.00721 | 0.9258457 | 0.003101583 | 0.00335 | 1.013356 | 0.001165359 | 0.00115 | 0.6183653 | 0.0009399152 | 0.00152 | 0.6884918 | 0.0008950393 | 0.0013 | 1.169846 | 0.009370463 | 0.00801
|  | 8697 | 1.1837e-10 | 1.1836e-10 | 0.00457 | 1.169796 | 1.169697 | 1.169747 | 0.005345743 | 0.00457 |  |  | 8697 | 0.8524135 | 0.003605709 | 0.00423 | 0.9500233 | 0.0040946 | 0.00431 | 0.7652643 | 0.002915657 | 0.00381 | 0.9406695 | 0.005427663 | 0.00577 | 1.022793 | 0.005073055 | 0.00496 | 0.922876 | 0.003931452 | 0.00426 | 1.012861 | 0.005125079 | 0.00506 | 0.617125 | 0.002456158 | 0.00398 | 0.689485 | 0.002799309 | 0.00406 | 1.169747 | 0.005345743 | 0.00457
|  | 9326 | 1.1843e-10 | 1.1842e-10 | 0.0048 | 1.170389 | 1.17029 | 1.17034 | 0.00561763 | 0.0048 |  |  | 9326 | 0.8526259 | 0.00369187 | 0.00433 | 0.9498158 | 0.004217182 | 0.00444 | 0.7652445 | 0.003344119 | 0.00437 | 0.941129 | 0.005317379 | 0.00565 | 1.02309 | 0.005258682 | 0.00514 | 0.9224411 | 0.004012619 | 0.00435 | 1.012763 | 0.005549939 | 0.00548 | 0.6169768 | 0.00266534 | 0.00432 | 0.68948 | 0.003281925 | 0.00476 | 1.17034 | 0.00561763 | 0.0048
|  | 10000 | 1.1853e-10 | 1.1852e-10 | 0.00498 | 1.171377 | 1.171279 | 1.171328 | 0.005833213 | 0.00498 |  |  | 10000 | 0.8525123 | 0.00384483 | 0.00451 | 0.9496922 | 0.005289786 | 0.00557 | 0.7662427 | 0.002988346 | 0.0039 | 0.9414255 | 0.005836838 | 0.0062 | 1.022052 | 0.005069379 | 0.00496 | 0.9235282 | 0.003324702 | 0.0036 | 1.013553 | 0.005463052 | 0.00539 | 0.617046 | 0.002233706 | 0.00362 | 0.688645 | 0.002899195 | 0.00421 | 1.171328 | 0.005833213 | 0.00498
|  | 10720 | 1.1873e-10 | 1.1873e-10 | 0.00656 | 1.173354 | 1.173354 | 1.173354 | 0.007697201 | 0.00656 |  |  | 10720 | 0.8496365 | 0.002956735 | 0.00348 | 0.9530325 | 0.002554127 | 0.00268 | 0.771006 | 0.004163433 | 0.0054 | 0.9396071 | 0.00284701 | 0.00303 | 1.022349 | 0.002852353 | 0.00279 | 0.9224461 | 0.003422275 | 0.00371 | 1.016271 | 0.01421763 | 0.01399 | 0.6124802 | 0.002339674 | 0.00382 | 0.6861348 | 0.005777255 | 0.00842 | 1.173354 | 0.007697201 | 0.00656
|  | 11500 | 1.1792e-10 | 1.1792e-10 | 0.00597 | 1.165349 | 1.165349 | 1.165349 | 0.006957133 | 0.00597 |  |  | 11500 | 0.8523295 | 0.00437245 | 0.00513 | 0.957198 | 0.005934628 | 0.0062 | 0.7668751 | 0.001832832 | 0.00239 | 0.9425175 | 0.006776701 | 0.00719 | 1.022942 | 0.007293574 | 0.00713 | 0.9273478 | 0.006046308 | 0.00652 | 1.007871 | 0.008778554 | 0.00871 | 0.614437 | 0.0001474649 | 0.00024 | 0.6881904 | 0.002849108 | 0.00414 | 1.165349 | 0.006957133 | 0.00597
|  | 12330 | 1.181e-10 | 1.1809e-10 | 0.00854 | 1.167128 | 1.167029 | 1.167078 | 0.00996685 | 0.00854 |  |  | 12330 | 0.8551756 | 0.001257108 | 0.00147 | 0.9581122 | 0.00290308 | 0.00303 | 0.7638165 | 0.00295597 | 0.00387 | 0.9418998 | 0.008307557 | 0.00882 | 1.0264 | 0.01336373 | 0.01302 | 0.9138581 | 0.005117606 | 0.0056 | 1.019087 | 0.01486849 | 0.01459 | 0.6130386 | 0.003592406 | 0.00586 | 0.6832145 | 0.005534038 | 0.0081 | 1.167078 | 0.00996685 | 0.00854
|  | 13220 | 1.1805e-10 | 1.1805e-10 | 0.00455 | 1.166634 | 1.166634 | 1.166634 | 0.005308183 | 0.00455 |  |  | 13220 | 0.8513264 | 0.004452437 | 0.00523 | 0.945087 | 0.005084568 | 0.00538 | 0.7593595 | 0.00921103 | 0.01213 | 0.9385991 | 0.005838086 | 0.00622 | 1.011083 | 0.0074719 | 0.00739 | 0.9228068 | 0.004161859 | 0.00451 | 1.008958 | 0.009464024 | 0.00938 | 0.6177526 | 0.001581447 | 0.00256 | 0.6947227 | 0.007211222 | 0.01038 | 1.166634 | 0.005308183 | 0.00455
|  | 14170 | 1.1775e-10 | 1.1774e-10 | 0.0082 | 1.163669 | 1.16357 | 1.16362 | 0.00954168 | 0.0082 |  |  | 14170 | 0.8507927 | 0.005742851 | 0.00675 | 0.9436688 | 0.008530766 | 0.00904 | 0.7578277 | 0.003084359 | 0.00407 | 0.9403829 | 0.008012062 | 0.00852 | 1.020718 | 0.007338963 | 0.00719 | 0.9231823 | 0.005779121 | 0.00626 | 1.013454 | 0.006830682 | 0.00674 | 0.6157761 | 0.002401527 | 0.0039 | 0.6886598 | 0.001177608 | 0.00171 | 1.16362 | 0.00954168 | 0.0082
|  | 15200 | 1.1819e-10 | 1.1819e-10 | 0.00031 | 1.168017 | 1.168017 | 1.168017 | 0.0003620854 | 0.00031 |  |  | 15200 | 0.8516476 | 0.001447801 | 0.0017 | 0.9443408 | 0.00163371 | 0.00173 | 0.7668406 | 0.002139485 | 0.00279 | 0.9408622 | 0.006219099 | 0.00661 | 1.016271 | 0.009898479 | 0.00974 | 0.922876 | 0.009293361 | 0.01007 | 1.013257 | 0.0008207379 | 0.00081 | 0.6145012 | 0.0005407611 | 0.00088 | 0.6935566 | 0.004383278 | 0.00632 | 1.168017 | 0.0003620854 | 0.00031
|  | 16300 | 1.1759e-10 | 1.1758e-10 | 0.00519 | 1.162088 | 1.161989 | 1.162038 | 0.006030979 | 0.00519 |  |  | 16300 | 0.8515685 | 0.005978011 | 0.00702 | 0.9486694 | 0.003178042 | 0.00335 | 0.7658671 | 0.001929985 | 0.00252 | 0.9420876 | 0.005831522 | 0.00619 | 1.017605 | 0.003154576 | 0.0031 | 0.9209538 | 0.002311594 | 0.00251 | 1.008068 | 0.007419383 | 0.00736 | 0.6125049 | 0.00377303 | 0.00616 | 0.6870736 | 0.005682099 | 0.00827 | 1.162038 | 0.006030979 | 0.00519
|  | 17480 | 1.1863e-10 | 1.1861e-10 | 0.00949 | 1.172366 | 1.172168 | 1.172267 | 0.01112481 | 0.00949 |  |  | 17480 | 0.8492609 | 0.003957556 | 0.00466 | 0.9450326 | 0.001540403 | 0.00163 | 0.763105 | 0.0001220968 | 0.00016 | 0.9410005 | 0.007424494 | 0.00789 | 1.015678 | 0.005088546 | 0.00501 | 0.9142287 | 0.005128823 | 0.00561 | 1.006981 | 0.006807194 | 0.00676 | 0.615613 | 0.005528205 | 0.00898 | 0.6902361 | 0.00347879 | 0.00504 | 1.172267 | 0.01112481 | 0.00949
|  | 18740 | 1.186e-10 | 1.186e-10 | 0.0032 | 1.172069 | 1.172069 | 1.172069 | 0.003750621 | 0.0032 |  |  | 18740 | 0.850852 | 0.003386391 | 0.00398 | 0.9457293 | 0.006667392 | 0.00705 | 0.7658375 | 0.002588531 | 0.00338 | 0.9411735 | 0.006089392 | 0.00647 | 1.016864 | 0.006914674 | 0.0068 | 0.9182954 | 0.001395809 | 0.00152 | 1.005647 | 0.007130038 | 0.00709 | 0.6185135 | 0.002041095 | 0.0033 | 0.6889019 | 0.004698311 | 0.00682 | 1.172069 | 0.003750621 | 0.0032
|  | 20090 | 1.1835e-10 | 1.1835e-10 | 0.00369 | 1.169598 | 1.169598 | 1.169598 | 0.004315818 | 0.00369 |  |  | 20090 | 0.8502591 | 0.003919694 | 0.00461 | 0.9450474 | 0.00656808 | 0.00695 | 0.7621019 | 0.004290634 | 0.00563 | 0.9413612 | 0.006674251 | 0.00709 | 1.023535 | 0.005527087 | 0.0054 | 0.9204893 | 0.004952233 | 0.00538 | 1.008711 | 0.00564878 | 0.0056 | 0.6147137 | 0.002649416 | 0.00431 | 0.6905325 | 0.001422497 | 0.00206 | 1.169598 | 0.004315818 | 0.00369
|  | 21540 | 1.1837e-10 | 1.1837e-10 | 0.00512 | 1.169796 | 1.169796 | 1.169796 | 0.005989356 | 0.00512 |  |  | 21540 | 0.850521 | 0.003257495 | 0.00383 | 0.9504038 | 0.004295825 | 0.00452 | 0.7621216 | 0.002736017 | 0.00359 | 0.9419196 | 0.006282604 | 0.00667 | 1.01973 | 0.008912438 | 0.00874 | 0.9192491 | 0.008521439 | 0.00927 | 1.010243 | 0.005283569 | 0.00523 | 0.6156426 | 0.001896179 | 0.00308 | 0.6882892 | 0.002415895 | 0.00351 | 1.169796 | 0.005989356 | 0.00512
|  | 23100 | 1.1851e-10 | 1.185e-10 | 0.00712 | 1.17118 | 1.171081 | 1.17113 | 0.008338448 | 0.00712 |  |  | 23100 | 0.8495228 | 0.003788872 | 0.00446 | 0.9462482 | 0.0005393615 | 0.00057 | 0.7621068 | 0.0009221492 | 0.00121 | 0.9407535 | 0.008316261 | 0.00884 | 1.021311 | 0.006822357 | 0.00668 | 0.9219569 | 0.009228788 | 0.01001 | 1.012318 | 0.00805805 | 0.00796 | 0.6149558 | 0.003997213 | 0.0065 | 0.6863769 | 0.003610343 | 0.00526 | 1.17113 | 0.008338448 | 0.00712
|  | 24770 | 1.1845e-10 | 1.1845e-10 | 0.0072 | 1.170587 | 1.170587 | 1.170587 | 0.008428225 | 0.0072 |  |  | 24770 | 0.8510941 | 0.004587397 | 0.00539 | 0.946258 | 0.003841808 | 0.00406 | 0.7603527 | 0.007215747 | 0.00949 | 0.9412575 | 0.007106494 | 0.00755 | 1.019532 | 0.007106139 | 0.00697 | 0.9212305 | 0.004799611 | 0.00521 | 1.011527 | 0.007525763 | 0.00744 | 0.6147927 | 0.003184626 | 0.00518 | 0.6884028 | 0.003738027 | 0.00543 | 1.170587 | 0.008428225 | 0.0072
|  | 26560 | 1.1851e-10 | 1.1851e-10 | 0.00567 | 1.17118 | 1.17118 | 1.17118 | 0.006640589 | 0.00567 |  |  | 26560 | 0.8503134 | 0.005382484 | 0.00633 | 0.9479727 | 0.00381085 | 0.00402 | 0.7646713 | 0.001689924 | 0.00221 | 0.941297 | 0.00846226 | 0.00899 | 1.021558 | 0.007406296 | 0.00725 | 0.9203757 | 0.007050078 | 0.00766 | 1.009699 | 0.008229047 | 0.00815 | 0.6149212 | 0.002988517 | 0.00486 | 0.6875678 | 0.00182893 | 0.00266 | 1.17118 | 0.006640589 | 0.00567
|  | 28480 | 1.1862e-10 | 1.1862e-10 | 0.00488 | 1.172267 | 1.172267 | 1.172267 | 0.005720662 | 0.00488 |  |  | 28480 | 0.8508224 | 0.005504821 | 0.00647 | 0.9483334 | 0.005879667 | 0.0062 | 0.7628134 | 0.004470087 | 0.00586 | 0.9403285 | 0.008782668 | 0.00934 | 1.019631 | 0.006760153 | 0.00663 | 0.9216901 | 0.006018636 | 0.00653 | 1.009304 | 0.003764703 | 0.00373 | 0.6146495 | 0.001936146 | 0.00315 | 0.6877951 | 0.002606743 | 0.00379 | 1.172267 | 0.005720662 | 0.00488
|  | 30540 | 1.1812e-10 | 1.1811e-10 | 0.00697 | 1.167326 | 1.167227 | 1.167276 | 0.008135914 | 0.00697 |  |  | 30540 | 0.8518007 | 0.006814406 | 0.008 | 0.9450474 | 0.004952049 | 0.00524 | 0.7628282 | 0.004050618 | 0.00531 | 0.9400419 | 0.008591983 | 0.00914 | 1.025017 | 0.01079343 | 0.01053 | 0.9165116 | 0.01108063 | 0.01209 | 1.003473 | 0.004876879 | 0.00486 | 0.6151189 | 0.002761884 | 0.00449 | 0.6933589 | 0.007356538 | 0.01061 | 1.167276 | 0.008135914 | 0.00697
|  | 32750 | 1.1868e-10 | 1.1868e-10 | 0.00271 | 1.17286 | 1.17286 | 1.17286 | 0.00317845 | 0.00271 |  |  | 32750 | 0.848584 | 0.004607811 | 0.00543 | 0.9481753 | 0.005973504 | 0.0063 | 0.7612668 | 0.0003197321 | 0.00042 | 0.9427843 | 0.009041302 | 0.00959 | 1.01884 | 0.009821621 | 0.00964 | 0.9203905 | 0.005200206 | 0.00565 | 1.014146 | 0.006642657 | 0.00655 | 0.6145852 | 0.004123867 | 0.00671 | 0.6910464 | 0.002957679 | 0.00428 | 1.17286 | 0.00317845 | 0.00271
|  | 35110 | 1.1905e-10 | 1.1904e-10 | 0.00695 | 1.176516 | 1.176417 | 1.176467 | 0.008176445 | 0.00695 |  |  | 35110 | 0.850605 | 0.003861746 | 0.00454 | 0.9472463 | 0.004054214 | 0.00428 | 0.7638363 | 0.002383169 | 0.00312 | 0.9415095 | 0.006722378 | 0.00714 | 1.022398 | 0.01029555 | 0.01007 | 0.9191354 | 0.004595677 | 0.005 | 1.009748 | 0.005119424 | 0.00507 | 0.6156426 | 0.002622638 | 0.00426 | 0.6859421 | 0 | 0 | 1.176467 | 0.008176445 | 0.00695
|  | 37650 | 1.1858e-10 | 1.1858e-10 | 0.00421 | 1.171871 | 1.171871 | 1.171871 | 0.004933579 | 0.00421 |  |  | 37650 | 0.848579 | 0.004115608 | 0.00485 | 0.9441086 | 0.01108383 | 0.01174 | 0.7646911 | 0.006071647 | 0.00794 | 0.9421815 | 0.01001539 | 0.01063 | 1.021953 | 0.004527253 | 0.00443 | 0.9159483 | 0.006210129 | 0.00678 | 1.004214 | 0.008083924 | 0.00805 | 0.6131275 | 0.003255707 | 0.00531 | 0.6878692 | 0.007614712 | 0.01107 | 1.171871 | 0.004933579 | 0.00421
|  | 40370 | 1.1885e-10 | 1.1885e-10 | 0.00361 | 1.17454 | 1.17454 | 1.17454 | 0.004240089 | 0.00361 |  |  | 40370 | 0.8479515 | 0.005138586 | 0.00606 | 0.9463173 | 0.004069165 | 0.0043 | 0.7618548 | 0.004715881 | 0.00619 | 0.939864 | 0.01137235 | 0.0121 | 1.014591 | 0.007721036 | 0.00761 | 0.9161361 | 0.003142347 | 0.00343 | 1.006487 | 0.006985021 | 0.00694 | 0.6149459 | 0.002010873 | 0.00327 | 0.6862336 | 0.0008234803 | 0.0012 | 1.17454 | 0.004240089 | 0.00361
|  | 43290 | 1.1849e-10 | 1.1849e-10 | 0.00314 | 1.170982 | 1.170982 | 1.170982 | 0.003676884 | 0.00314 |  |  | 43290 | 0.8479317 | 0.005121508 | 0.00604 | 0.9471228 | 0.006430964 | 0.00679 | 0.7617412 | 0.005530241 | 0.00726 | 0.942142 | 0.007791514 | 0.00827 | 1.016567 | 0.00822403 | 0.00809 | 0.9214331 | 0.004349164 | 0.00472 | 1.006487 | 0.00351264 | 0.00349 | 0.6154746 | 0.004228311 | 0.00687 | 0.6861447 | 0.003362109 | 0.0049 | 1.170982 | 0.003676884 | 0.00314
|  | 46420 | 1.1825e-10 | 1.1824e-10 | 0.00458 | 1.16861 | 1.168511 | 1.168561 | 0.005352009 | 0.00458 |  |  | 46420 | 0.8486334 | 0.005151205 | 0.00607 | 0.9477948 | 0.006947336 | 0.00733 | 0.7600562 | 0.004142306 | 0.00545 | 0.9409264 | 0.01177099 | 0.01251 | 1.014887 | 0.009529792 | 0.00939 | 0.9191947 | 0.005266986 | 0.00573 | 1.006734 | 0.01009754 | 0.01003 | 0.6145358 | 0.004357059 | 0.00709 | 0.6890501 | 0.002115384 | 0.00307 | 1.168561 | 0.005352009 | 0.00458
|  | 49770 | 1.186e-10 | 1.186e-10 | 0.00427 | 1.172069 | 1.172069 | 1.172069 | 0.005004735 | 0.00427 |  |  | 49770 | 0.8491176 | 0.006597644 | 0.00777 | 0.9461197 | 0.004475146 | 0.00473 | 0.761583 | 0.005879421 | 0.00772 | 0.9406695 | 0.01000872 | 0.01064 | 1.015974 | 0.006776549 | 0.00667 | 0.9163683 | 0.006322941 | 0.0069 | 1.007574 | 0.008967411 | 0.0089 | 0.6143777 | 0.002119603 | 0.00345 | 0.6856802 | 0.002619298 | 0.00382 | 1.172069 | 0.005004735 | 0.00427
|  | 53370 | 1.1846e-10 | 1.1845e-10 | 0.00821 | 1.170686 | 1.170587 | 1.170636 | 0.009610923 | 0.00821 |  |  | 53370 | 0.8489101 | 0.006434739 | 0.00758 | 0.9442222 | 0.003380316 | 0.00358 | 0.7601698 | 0.005055129 | 0.00665 | 0.9407881 | 0.01089433 | 0.01158 | 1.018544 | 0.007822417 | 0.00768 | 0.9174257 | 0.004623826 | 0.00504 | 1.007031 | 0.006807528 | 0.00676 | 0.6139132 | 0.003910627 | 0.00637 | 0.6870391 | 0.004190938 | 0.0061 | 1.170636 | 0.009610923 | 0.00821
|  | 57220 | 1.1843e-10 | 1.1842e-10 | 0.0049 | 1.170389 | 1.17029 | 1.17034 | 0.005734664 | 0.0049 |  |  | 57220 | 0.8481689 | 0.006522419 | 0.00769 | 0.9447905 | 0.004969598 | 0.00526 | 0.7614101 | 0.002687778 | 0.00353 | 0.9406991 | 0.01055464 | 0.01122 | 1.018544 | 0.009350233 | 0.00918 | 0.9161509 | 0.005185414 | 0.00566 | 1.008266 | 0.008650923 | 0.00858 | 0.6133845 | 0.002545546 | 0.00415 | 0.6892972 | 0.002495256 | 0.00362 | 1.17034 | 0.005734664 | 0.0049
|  | 61360 | 1.1822e-10 | 1.1821e-10 | 0.0057 | 1.168314 | 1.168215 | 1.168264 | 0.006659107 | 0.0057 |  |  | 61360 | 0.8477489 | 0.005484935 | 0.00647 | 0.946431 | 0.005404121 | 0.00571 | 0.7636831 | 0.004467546 | 0.00585 | 0.9391426 | 0.01053718 | 0.01122 | 1.016765 | 0.008591664 | 0.00845 | 0.9179989 | 0.006407633 | 0.00698 | 1.00876 | 0.008211308 | 0.00814 | 0.614185 | 0.003580698 | 0.00583 | 0.6861941 | 0.002930049 | 0.00427 | 1.168264 | 0.006659107 | 0.0057
|  | 65790 | 1.1864e-10 | 1.1863e-10 | 0.00588 | 1.172464 | 1.172366 | 1.172415 | 0.0068938 | 0.00588 |  |  | 65790 | 0.847492 | 0.005152751 | 0.00608 | 0.9472809 | 0.004707986 | 0.00497 | 0.7605454 | 0.003719067 | 0.00489 | 0.9392266 | 0.01178729 | 0.01255 | 1.018 | 0.005721162 | 0.00562 | 0.9161904 | 0.006807295 | 0.00743 | 1.008266 | 0.008630757 | 0.00856 | 0.6136414 | 0.00169365 | 0.00276 | 0.6882101 | 0.00327588 | 0.00476 | 1.172415 | 0.0068938 | 0.00588
|  | 70550 | 1.1821e-10 | 1.1821e-10 | 0.00609 | 1.168215 | 1.168215 | 1.168215 | 0.007114429 | 0.00609 |  |  | 70550 | 0.8473091 | 0.006439549 | 0.0076 | 0.9461543 | 0.005118695 | 0.00541 | 0.761336 | 0.003761 | 0.00494 | 0.9403186 | 0.01199847 | 0.01276 | 1.018643 | 0.007619447 | 0.00748 | 0.916981 | 0.00532766 | 0.00581 | 1.008563 | 0.01133624 | 0.01124 | 0.6118428 | 0.003481386 | 0.00569 | 0.6874739 | 0.004262338 | 0.0062 | 1.168215 | 0.007114429 | 0.00609
|  | 75650 | 1.1845e-10 | 1.1844e-10 | 0.0068 | 1.170587 | 1.170488 | 1.170537 | 0.007959654 | 0.0068 |  |  | 75650 | 0.8468792 | 0.005953561 | 0.00703 | 0.9464656 | 0.003908903 | 0.00413 | 0.7612026 | 0.002664209 | 0.0035 | 0.9401852 | 0.01237284 | 0.01316 | 1.018445 | 0.009074345 | 0.00891 | 0.91791 | 0.005213729 | 0.00568 | 1.007624 | 0.008060989 | 0.008 | 0.6129991 | 0.003598305 | 0.00587 | 0.6858976 | 0.004163399 | 0.00607 | 1.170537 | 0.007959654 | 0.0068
|  | 81110 | 1.1829e-10 | 1.1829e-10 | 0.00698 | 1.169006 | 1.169006 | 1.169006 | 0.008159659 | 0.00698 |  |  | 81110 | 0.8468199 | 0.006198722 | 0.00732 | 0.9473352 | 0.004405109 | 0.00465 | 0.7619438 | 0.002422981 | 0.00318 | 0.9398739 | 0.01262251 | 0.01343 | 1.017259 | 0.008575495 | 0.00843 | 0.9173269 | 0.006036011 | 0.00658 | 1.008019 | 0.0107354 | 0.01065 | 0.613172 | 0.003133309 | 0.00511 | 0.6870588 | 0.003407812 | 0.00496 | 1.169006 | 0.008159659 | 0.00698
|  | 86970 | 1.1853e-10 | 1.1853e-10 | 0.00673 | 1.171377 | 1.171377 | 1.171377 | 0.00788337 | 0.00673 |  |  | 86970 | 0.8471263 | 0.005582562 | 0.00659 | 0.9468955 | 0.006618799 | 0.00699 | 0.7608419 | 0.003941161 | 0.00518 | 0.9400716 | 0.01296359 | 0.01379 | 1.018149 | 0.009977856 | 0.0098 | 0.917737 | 0.007002334 | 0.00763 | 1.0096 | 0.0111157 | 0.01101 | 0.6138786 | 0.003216724 | 0.00524 | 0.686708 | 0.002527085 | 0.00368 | 1.171377 | 0.00788337 | 0.00673
|  | 93260 | 1.1854e-10 | 1.1853e-10 | 0.00736 | 1.171476 | 1.171377 | 1.171427 | 0.008621701 | 0.00736 |  |  | 93260 | 0.8472054 | 0.005862661 | 0.00692 | 0.9462432 | 0.004929927 | 0.00521 | 0.7623045 | 0.00307971 | 0.00404 | 0.9399332 | 0.0141272 | 0.01503 | 1.019038 | 0.009201913 | 0.00903 | 0.9171688 | 0.006539413 | 0.00713 | 1.007871 | 0.01150988 | 0.01142 | 0.6133203 | 0.00344686 | 0.00562 | 0.6869303 | 0.003070579 | 0.00447 | 1.171427 | 0.008621701 | 0.00736
|  | 100000 | 1.1868e-10 | 1.1868e-10 | 0.0066 | 1.17286 | 1.17286 | 1.17286 | 0.007740874 | 0.0066 |  |  | 100000 | 0.8470028 | 0.00601372 | 0.0071 | 0.9474983 | 0.004870141 | 0.00514 | 0.7624675 | 0.003011747 | 0.00395 | 0.9400024 | 0.01479564 | 0.01574 | 1.017259 | 0.01028449 | 0.01011 | 0.9174653 | 0.004908439 | 0.00535 | 1.007525 | 0.01175781 | 0.01167 | 0.6131621 | 0.002857336 | 0.00466 | 0.68696 | 0.003798889 | 0.00553 | 1.17286 | 0.007740874 | 0.0066
|  | 107200 | 1.1802e-10 | 1.1801e-10 | 0.00843 | 1.166337 | 1.166238 | 1.166288 | 0.009831806 | 0.00843 |  |  | 107200 | 0.8482233 | 0.00801571 | 0.00945 | 0.9535909 | 0.006017159 | 0.00631 | 0.7548036 | 0.003411712 | 0.00452 | 0.9351007 | 0.01037027 | 0.01109 | 1.014245 | 0.01299248 | 0.01281 | 0.9137988 | 0.008900401 | 0.00974 | 1.006537 | 0.01201805 | 0.01194 | 0.6071733 | 0.003388027 | 0.00558 | 0.6829971 | 0.004944899 | 0.00724 | 1.166288 | 0.009831806 | 0.00843
|  | 115000 | 1.1782e-10 | 1.1782e-10 | 0.00163 | 1.164361 | 1.164361 | 1.164361 | 0.001897908 | 0.00163 |  |  | 115000 | 0.8471609 | 0.008336063 | 0.00984 | 0.9492327 | 0.01000491 | 0.01054 | 0.758302 | 0.01582576 | 0.02087 | 0.9376405 | 0.01417712 | 0.01512 | 1.011824 | 0.01280969 | 0.01266 | 0.9169761 | 0.006739774 | 0.00735 | 1.007525 | 0.001158654 | 0.00115 | 0.6152473 | 0.006589299 | 0.01071 | 0.6855517 | 0.01179835 | 0.01721 | 1.164361 | 0.001897908 | 0.00163
|  | 123300 | 1.1814e-10 | 1.1813e-10 | 0.00909 | 1.167523 | 1.167424 | 1.167474 | 0.01061234 | 0.00909 |  |  | 123300 | 0.843702 | 0.005981847 | 0.00709 | 0.9449437 | 0.01291738 | 0.01367 | 0.7682686 | 0.008020724 | 0.01044 | 0.9368548 | 0.0117669 | 0.01256 | 1.012911 | 0.0113446 | 0.0112 | 0.9136951 | 0.0103613 | 0.01134 | 1.010885 | 0.01109952 | 0.01098 | 0.6121393 | 0.00619485 | 0.01012 | 0.6850823 | 0.003692594 | 0.00539 | 1.167474 | 0.01061234 | 0.00909
|  | 132200 | 1.172e-10 | 1.1719e-10 | 0.00898 | 1.158234 | 1.158135 | 1.158184 | 0.01040049 | 0.00898 |  |  | 132200 | 0.8431782 | 0.006079315 | 0.00721 | 0.9445484 | 0.0009917758 | 0.00105 | 0.761 | 0.01341643 | 0.01763 | 0.9355849 | 0.01067502 | 0.01141 | 1.011577 | 0.003783297 | 0.00374 | 0.9127167 | 0.007073555 | 0.00775 | 1.003918 | 0.01638394 | 0.01632 | 0.6134043 | 0.007017345 | 0.01144 | 0.6874245 | 0.00550627 | 0.00801 | 1.158184 | 0.01040049 | 0.00898
|  | 141700 | 1.1792e-10 | 1.1791e-10 | 0.00931 | 1.165349 | 1.16525 | 1.1653 | 0.01084894 | 0.00931 |  |  | 141700 | 0.8423876 | 0.007446707 | 0.00884 | 0.9482346 | 0.005850607 | 0.00617 | 0.7601896 | 0.005085668 | 0.00669 | 0.9378184 | 0.01501447 | 0.01601 | 1.013998 | 0.01758272 | 0.01734 | 0.9178754 | 0.004075367 | 0.00444 | 1.005993 | 0.01622667 | 0.01613 | 0.6136414 | 0.008603253 | 0.01402 | 0.6807735 | 0.006317578 | 0.00928 | 1.1653 | 0.01084894 | 0.00931
|  | 152000 | 1.1805e-10 | 1.1804e-10 | 0.01086 | 1.166634 | 1.166535 | 1.166584 | 0.01266911 | 0.01086 |  |  | 152000 | 0.8423283 | 0.008718098 | 0.01035 | 0.9455811 | 0.009124858 | 0.00965 | 0.7668949 | 0.001303721 | 0.0017 | 0.9359308 | 0.01117501 | 0.01194 | 1.01548 | 0.01194205 | 0.01176 | 0.9089416 | 0.003163117 | 0.00348 | 1.009254 | 0.01444243 | 0.01431 | 0.6113932 | 0.004371461 | 0.00715 | 0.6816877 | 0.001227038 | 0.0018 | 1.166584 | 0.01266911 | 0.01086
|  | 163000 | 1.1814e-10 | 1.1812e-10 | 0.01054 | 1.167523 | 1.167326 | 1.167424 | 0.01230465 | 0.01054 |  |  | 163000 | 0.8448187 | 0.008507325 | 0.01007 | 0.9426756 | 0.008003316 | 0.00849 | 0.7563502 | 0.002722861 | 0.0036 | 0.9363212 | 0.01248116 | 0.01333 | 1.014887 | 0.01224969 | 0.01207 | 0.9141991 | 0.00610685 | 0.00668 | 1.002682 | 0.01968266 | 0.01963 | 0.6102418 | 0.005864424 | 0.00961 | 0.6839162 | 0.004130854 | 0.00604 | 1.167424 | 0.01230465 | 0.01054
|  | 174800 | 1.1787e-10 | 1.1786e-10 | 0.01023 | 1.164855 | 1.164756 | 1.164805 | 0.01191596 | 0.01023 |  |  | 174800 | 0.841938 | 0.008461477 | 0.01005 | 0.9454872 | 0.003980501 | 0.00421 | 0.7604021 | 0.009231281 | 0.01214 | 0.9366028 | 0.01291575 | 0.01379 | 1.012219 | 0.01243005 | 0.01228 | 0.9148612 | 0.007940995 | 0.00868 | 1.000113 | 0.01462165 | 0.01462 | 0.6076378 | 0.004539054 | 0.00747 | 0.6838964 | 0.009164212 | 0.0134 | 1.164805 | 0.01191596 | 0.01023
|  | 187400 | 1.1797e-10 | 1.1796e-10 | 0.00865 | 1.165843 | 1.165744 | 1.165794 | 0.01008412 | 0.00865 |  |  | 187400 | 0.8421801 | 0.008270208 | 0.00982 | 0.9446027 | 0.006555543 | 0.00694 | 0.7631 | 0.007188402 | 0.00942 | 0.9365633 | 0.0135427 | 0.01446 | 1.016221 | 0.0125605 | 0.01236 | 0.9148217 | 0.005781673 | 0.00632 | 1.005153 | 0.01986182 | 0.01976 | 0.6103209 | 0.003405591 | 0.00558 | 0.6830218 | 0.00437134 | 0.0064 | 1.165794 | 0.01008412 | 0.00865
|  | 200900 | 1.1814e-10 | 1.1814e-10 | 0.00663 | 1.167523 | 1.167523 | 1.167523 | 0.007740679 | 0.00663 |  |  | 200900 | 0.8429262 | 0.00525143 | 0.00623 | 0.9433872 | 0.005424476 | 0.00575 | 0.7608419 | 0.006238903 | 0.0082 | 0.9379172 | 0.01374049 | 0.01465 | 1.013701 | 0.01466826 | 0.01447 | 0.9129341 | 0.008070338 | 0.00884 | 1.001299 | 0.01422846 | 0.01421 | 0.6105186 | 0.006135711 | 0.01005 | 0.685112 | 0.008536495 | 0.01246 | 1.167523 | 0.007740679 | 0.00663
|  | 215400 | 1.1799e-10 | 1.1797e-10 | 0.01102 | 1.166041 | 1.165843 | 1.165942 | 0.01284868 | 0.01102 |  |  | 215400 | 0.842526 | 0.007549033 | 0.00896 | 0.9419838 | 0.004964255 | 0.00527 | 0.7577931 | 0.003137263 | 0.00414 | 0.9346164 | 0.01529032 | 0.01636 | 1.013405 | 0.01506933 | 0.01487 | 0.9142485 | 0.01012073 | 0.01107 | 1.002337 | 0.02160035 | 0.02155 | 0.6104543 | 0.005317057 | 0.00871 | 0.683931 | 0.004185658 | 0.00612 | 1.165942 | 0.01284868 | 0.01102
|  | 231000 | 1.1799e-10 | 1.1797e-10 | 0.00984 | 1.166041 | 1.165843 | 1.165942 | 0.01147287 | 0.00984 |  |  | 231000 | 0.8417255 | 0.007188336 | 0.00854 | 0.9429079 | 0.01185235 | 0.01257 | 0.7583515 | 0.006650742 | 0.00877 | 0.9351995 | 0.01616025 | 0.01728 | 1.013454 | 0.01546531 | 0.01526 | 0.9142732 | 0.008502741 | 0.0093 | 0.9991741 | 0.01760545 | 0.01762 | 0.6076674 | 0.004824879 | 0.00794 | 0.6862484 | 0.003630254 | 0.00529 | 1.165942 | 0.01147287 | 0.00984
|  | 247700 | 1.1794e-10 | 1.1792e-10 | 0.01226 | 1.165547 | 1.165349 | 1.165448 | 0.01428839 | 0.01226 |  |  | 247700 | 0.8414241 | 0.007059548 | 0.00839 | 0.9436787 | 0.008964948 | 0.0095 | 0.7579957 | 0.005359029 | 0.00707 | 0.9361729 | 0.01564345 | 0.01671 | 1.013158 | 0.0140525 | 0.01387 | 0.9132306 | 0.01254779 | 0.01374 | 1.002633 | 0.01992232 | 0.01987 | 0.6097872 | 0.006055187 | 0.00993 | 0.6841879 | 0.005986644 | 0.00875 | 1.165448 | 0.01428839 | 0.01226
|  | 265600 | 1.184e-10 | 1.1838e-10 | 0.01026 | 1.170093 | 1.169895 | 1.169994 | 0.01200414 | 0.01026 |  |  | 265600 | 0.8415278 | 0.00785987 | 0.00934 | 0.9426756 | 0.007843061 | 0.00832 | 0.7580846 | 0.006830342 | 0.00901 | 0.935491 | 0.01636174 | 0.01749 | 1.011725 | 0.01795812 | 0.01775 | 0.9120991 | 0.01055299 | 0.01157 | 1.001101 | 0.0213635 | 0.02134 | 0.6099552 | 0.004440474 | 0.00728 | 0.6832096 | 0.006196711 | 0.00907 | 1.169994 | 0.01200414 | 0.01026
|  | 284800 | 1.1815e-10 | 1.1813e-10 | 0.01167 | 1.167622 | 1.167424 | 1.167523 | 0.013625 | 0.01167 |  |  | 284800 | 0.8423283 | 0.007766267 | 0.00922 | 0.9414057 | 0.007512418 | 0.00798 | 0.7582526 | 0.00783275 | 0.01033 | 0.9362915 | 0.01794871 | 0.01917 | 1.013108 | 0.01799281 | 0.01776 | 0.9152516 | 0.009152516 | 0.01 | 0.9988776 | 0.01871897 | 0.01874 | 0.6099701 | 0.005776417 | 0.00947 | 0.6831009 | 0.002930503 | 0.00429 | 1.167523 | 0.013625 | 0.01167
|  | 305400 | 1.1813e-10 | 1.1812e-10 | 0.01085 | 1.167424 | 1.167326 | 1.167375 | 0.01266602 | 0.01085 |  |  | 305400 | 0.843114 | 0.007107451 | 0.00843 | 0.9424829 | 0.008265575 | 0.00877 | 0.7584009 | 0.005642502 | 0.00744 | 0.9367016 | 0.01799404 | 0.01921 | 1.014739 | 0.01817398 | 0.01791 | 0.9120052 | 0.01038774 | 0.01139 | 1.001101 | 0.01947142 | 0.01945 | 0.6094562 | 0.004845177 | 0.00795 | 0.6826216 | 0.006184551 | 0.00906 | 1.167375 | 0.01266602 | 0.01085
|  | 327500 | 1.1821e-10 | 1.182e-10 | 0.01002 | 1.168215 | 1.168116 | 1.168166 | 0.01170502 | 0.01002 |  |  | 327500 | 0.8424667 | 0.007658022 | 0.00909 | 0.9414156 | 0.008491569 | 0.00902 | 0.7608468 | 0.006451981 | 0.00848 | 0.9356887 | 0.01964011 | 0.02099 | 1.014393 | 0.01959808 | 0.01932 | 0.9143622 | 0.01070718 | 0.01171 | 0.9997176 | 0.02167388 | 0.02168 | 0.6091301 | 0.00548217 | 0.009 | 0.6850032 | 0.006760982 | 0.00987 | 1.168166 | 0.01170502 | 0.01002
|  | 351100 | 1.1827e-10 | 1.1826e-10 | 0.01165 | 1.168808 | 1.168709 | 1.168758 | 0.01361604 | 0.01165 |  |  | 351100 | 0.8425803 | 0.008206732 | 0.00974 | 0.9437973 | 0.009390783 | 0.00995 | 0.7608369 | 0.004321554 | 0.00568 | 0.9377739 | 0.02168133 | 0.02312 | 1.015233 | 0.01997979 | 0.01968 | 0.9134826 | 0.01109881 | 0.01215 | 1.000409 | 0.02218908 | 0.02218 | 0.6094957 | 0.005735355 | 0.00941 | 0.6841286 | 0.005616696 | 0.00821 | 1.168758 | 0.01361604 | 0.01165
|  | 376500 | 1.1827e-10 | 1.1825e-10 | 0.01349 | 1.168808 | 1.16861 | 1.168709 | 0.01576589 | 0.01349 |  |  | 376500 | 0.8441171 | 0.0079347 | 0.0094 | 0.9431747 | 0.008545163 | 0.00906 | 0.7604713 | 0.007125616 | 0.00937 | 0.9375219 | 0.02188176 | 0.02334 | 1.015184 | 0.02201934 | 0.02169 | 0.9157408 | 0.01259144 | 0.01375 | 0.9987788 | 0.02489956 | 0.02493 | 0.6099898 | 0.005459409 | 0.00895 | 0.6852948 | 0.008442832 | 0.01232 | 1.168709 | 0.01576589 | 0.01349
|  | 403700 | 1.1855e-10 | 1.1853e-10 | 0.0138 | 1.171575 | 1.171377 | 1.171476 | 0.01616637 | 0.0138 |  |  | 403700 | 0.8446853 | 0.008227235 | 0.00974 | 0.9452253 | 0.01003829 | 0.01062 | 0.7604465 | 0.006326915 | 0.00832 | 0.9386584 | 0.02347585 | 0.02501 | 1.015974 | 0.02180281 | 0.02146 | 0.9163485 | 0.01163763 | 0.0127 | 1.000854 | 0.02463102 | 0.02461 | 0.6102073 | 0.00574205 | 0.00941 | 0.6859371 | 0.005446341 | 0.00794 | 1.171476 | 0.01616637 | 0.0138
|  | 432900 | 1.1858e-10 | 1.1856e-10 | 0.01395 | 1.171871 | 1.171674 | 1.171773 | 0.01634623 | 0.01395 |  |  | 432900 | 0.8449373 | 0.008719753 | 0.01032 | 0.9461444 | 0.01106043 | 0.01169 | 0.7610247 | 0.005738126 | 0.00754 | 0.9393057 | 0.02522036 | 0.02685 | 1.018 | 0.02379067 | 0.02337 | 0.9170551 | 0.01266453 | 0.01381 | 1.002139 | 0.02568482 | 0.02563 | 0.6111362 | 0.005628564 | 0.00921 | 0.6865301 | 0.006652477 | 0.00969 | 1.171773 | 0.01634623 | 0.01395
|  | 464200 | 1.1873e-10 | 1.1871e-10 | 0.01509 | 1.173354 | 1.173156 | 1.173255 | 0.01770442 | 0.01509 |  |  | 464200 | 0.8461331 | 0.009595149 | 0.01134 | 0.9462778 | 0.01057939 | 0.01118 | 0.7624478 | 0.00699927 | 0.00918 | 0.9407782 | 0.02665225 | 0.02833 | 1.018 | 0.02482903 | 0.02439 | 0.917989 | 0.0136046 | 0.01482 | 1.002188 | 0.02816149 | 0.0281 | 0.6119565 | 0.006174641 | 0.01009 | 0.6875727 | 0.006531941 | 0.0095 | 1.173255 | 0.01770442 | 0.01509
|  | 497700 | 1.189e-10 | 1.1887e-10 | 0.01632 | 1.175034 | 1.174737 | 1.174886 | 0.01917413 | 0.01632 |  |  | 497700 | 0.8476204 | 0.009874778 | 0.01165 | 0.9473698 | 0.01098949 | 0.0116 | 0.763525 | 0.007123688 | 0.00933 | 0.9418504 | 0.02802947 | 0.02976 | 1.019236 | 0.02607205 | 0.02558 | 0.9191749 | 0.01445862 | 0.01573 | 1.003374 | 0.02819481 | 0.0281 | 0.6126136 | 0.005942352 | 0.0097 | 0.6888574 | 0.007212337 | 0.01047 | 1.174886 | 0.01917413 | 0.01632
|  | 533700 | 1.1904e-10 | 1.19e-10 | 0.01631 | 1.176417 | 1.176022 | 1.17622 | 0.01918414 | 0.01631 |  |  | 533700 | 0.8486976 | 0.01015042 | 0.01196 | 0.9488226 | 0.01151871 | 0.01214 | 0.7642167 | 0.008574512 | 0.01122 | 0.943229 | 0.02914578 | 0.0309 | 1.02057 | 0.02774929 | 0.02719 | 0.9200446 | 0.01498753 | 0.01629 | 1.004362 | 0.03068327 | 0.03055 | 0.613256 | 0.005948583 | 0.0097 | 0.689989 | 0.007783076 | 0.01128 | 1.17622 | 0.01918414 | 0.01631
|  | 572200 | 1.1945e-10 | 1.1942e-10 | 0.01684 | 1.180469 | 1.180173 | 1.180321 | 0.01987661 | 0.01684 |  |  | 572200 | 0.8504369 | 0.01019674 | 0.01199 | 0.9515353 | 0.01110442 | 0.01167 | 0.7657436 | 0.00803265 | 0.01049 | 0.9447164 | 0.0314874 | 0.03333 | 1.022299 | 0.03030095 | 0.02964 | 0.9219766 | 0.01481616 | 0.01607 | 1.00545 | 0.03099801 | 0.03083 | 0.6145556 | 0.006588036 | 0.01072 | 0.6907697 | 0.008006021 | 0.01159 | 1.180321 | 0.01987661 | 0.01684
|  | 613600 | 1.1948e-10 | 1.1944e-10 | 0.01801 | 1.180766 | 1.18037 | 1.180568 | 0.02126203 | 0.01801 |  |  | 613600 | 0.8516871 | 0.01109748 | 0.01303 | 0.9531215 | 0.01239058 | 0.013 | 0.7680067 | 0.009254481 | 0.01205 | 0.9465298 | 0.03336518 | 0.03525 | 1.023782 | 0.03087725 | 0.03016 | 0.9240965 | 0.01617169 | 0.0175 | 1.00713 | 0.0325605 | 0.03233 | 0.6154746 | 0.006800995 | 0.01105 | 0.6916838 | 0.008265622 | 0.01195 | 1.180568 | 0.02126203 | 0.01801
|  | 657900 | 1.1976e-10 | 1.1972e-10 | 0.01863 | 1.183533 | 1.183138 | 1.183335 | 0.02204554 | 0.01863 |  |  | 657900 | 0.8535944 | 0.01198447 | 0.01404 | 0.9553945 | 0.0129647 | 0.01357 | 0.7693754 | 0.009186343 | 0.01194 | 0.9487386 | 0.03494204 | 0.03683 | 1.026055 | 0.03272088 | 0.03189 | 0.9259494 | 0.01708377 | 0.01845 | 1.008118 | 0.03401389 | 0.03374 | 0.6172337 | 0.007524079 | 0.01219 | 0.6940507 | 0.008668693 | 0.01249 | 1.183335 | 0.02204554 | 0.01863
|  | 705500 | 1.2009e-10 | 1.2004e-10 | 0.0195 | 1.186794 | 1.1863 | 1.186547 | 0.02313767 | 0.0195 |  |  | 705500 | 0.8556648 | 0.01228735 | 0.01436 | 0.956778 | 0.01337576 | 0.01398 | 0.7715101 | 0.009582155 | 0.01242 | 0.9507546 | 0.03702238 | 0.03894 | 1.029168 | 0.03416836 | 0.0332 | 0.9280643 | 0.01848704 | 0.01992 | 1.010144 | 0.03562777 | 0.03527 | 0.6182022 | 0.007529703 | 0.01218 | 0.695286 | 0.009476749 | 0.01363 | 1.186547 | 0.02313767 | 0.0195
|  | 756500 | 1.2044e-10 | 1.2039e-10 | 0.02072 | 1.190253 | 1.189759 | 1.190006 | 0.02465692 | 0.02072 |  |  | 756500 | 0.8578538 | 0.01286781 | 0.015 | 0.9597971 | 0.01368671 | 0.01426 | 0.7732889 | 0.01007595 | 0.01303 | 0.9533092 | 0.03918101 | 0.0411 | 1.03233 | 0.03704 | 0.03588 | 0.9313453 | 0.01919503 | 0.02061 | 1.012466 | 0.03742075 | 0.03696 | 0.6201293 | 0.008154701 | 0.01315 | 0.6972279 | 0.01003311 | 0.01439 | 1.190006 | 0.02465692 | 0.02072
|  | 811100 | 1.2088e-10 | 1.2082e-10 | 0.02121 | 1.194601 | 1.194008 | 1.194305 | 0.02533121 | 0.02121 |  |  | 811100 | 0.860863 | 0.01380824 | 0.01604 | 0.9634932 | 0.01441386 | 0.01496 | 0.7762438 | 0.01067335 | 0.01375 | 0.9565309 | 0.04144649 | 0.04333 | 1.034998 | 0.03881244 | 0.0375 | 0.9339543 | 0.01991191 | 0.02132 | 1.015974 | 0.03868831 | 0.03808 | 0.6222047 | 0.008760642 | 0.01408 | 0.6994713 | 0.01048507 | 0.01499 | 1.194305 | 0.02533121 | 0.02121
|  | 869700 | 1.2141e-10 | 1.2135e-10 | 0.02244 | 1.199839 | 1.199246 | 1.199543 | 0.02691774 | 0.02244 |  |  | 869700 | 0.8644504 | 0.01428936 | 0.01653 | 0.9674017 | 0.01489799 | 0.0154 | 0.7796137 | 0.01161624 | 0.0149 | 0.9603604 | 0.04372521 | 0.04553 | 1.039347 | 0.04126206 | 0.0397 | 0.9378134 | 0.02106329 | 0.02246 | 1.019631 | 0.04047935 | 0.0397 | 0.6246456 | 0.009169798 | 0.01468 | 0.7027622 | 0.01097715 | 0.01562 | 1.199543 | 0.02691774 | 0.02244
|  | 932600 | 1.2204e-10 | 1.2197e-10 | 0.02345 | 1.206065 | 1.205373 | 1.205719 | 0.02827411 | 0.02345 |  |  | 932600 | 0.8682552 | 0.01487321 | 0.01713 | 0.9720416 | 0.01517357 | 0.01561 | 0.7831813 | 0.01160675 | 0.01482 | 0.9645457 | 0.04652004 | 0.04823 | 1.043942 | 0.04379337 | 0.04195 | 0.9428189 | 0.02197711 | 0.02331 | 1.023831 | 0.04267328 | 0.04168 | 0.6276697 | 0.009534303 | 0.01519 | 0.7060481 | 0.01156507 | 0.01638 | 1.205719 | 0.02827411 | 0.02345
|  | 1000000 | 1.2272e-10 | 1.2265e-10 | 0.02414 | 1.212785 | 1.212093 | 1.212439 | 0.02926828 | 0.02414 |  |  | 1000000 | 0.8733002 | 0.01568447 | 0.01796 | 0.9783022 | 0.01615177 | 0.01651 | 0.7881819 | 0.01235869 | 0.01568 | 0.970154 | 0.04955547 | 0.05108 | 1.050168 | 0.04659595 | 0.04437 | 0.9483334 | 0.02365143 | 0.02494 | 1.029464 | 0.0443802 | 0.04311 | 0.6312027 | 0.01003612 | 0.0159 | 0.7105694 | 0.01237812 | 0.01742 | 1.212439 | 0.02926828 | 0.02414

## All dielectric constant & loss
PVDF | [8 empty] | PVDF/BaTiO3 | [8 empty] | PVDF/BaTiO3/1wt.%Mwcnt | [6 empty] | PVDF/BaTiO3/2wt.%Mwcnt | [6 empty] | PVDF/BaTiO3/3wt.%Mwcnt
Area (cm2) | [8 empty] | Area (cm2) | [8 empty] | Area (cm2) | [6 empty] | Area (cm2) | [6 empty] | Area (cm2)
12.25 | [8 empty] | 12.25 | [8 empty] | 12.25 | [6 empty] | 12.25 | [6 empty] | 12.25
Area (m2) | [8 empty] | Area (m2) | [8 empty] | Area (m2) | [6 empty] | Area (m2) | [6 empty] | Area (m2)
0.001225 | [8 empty] | 0.001225 | [8 empty] | 0.001225 | [6 empty] | 0.001225 | [6 empty] | 0.001225
d (µm) | [8 empty] | d (µm) | [8 empty] | d (µm) | [6 empty] | d (µm) | [6 empty] | d (µm)
50 | [8 empty] | 50 | [8 empty] | 50 | [6 empty] | 50 | [6 empty] | 50
d (m) | [8 empty] | d (m) | [8 empty] | d (m) | [6 empty] | d (m) | [6 empty] | d (m)
5e-05 | [8 empty] | 5e-05 | [8 empty] | 5e-05 | [6 empty] | 5e-05 | [6 empty] | 5e-05
ε0 ≈ | [8 empty] | ε0 ≈ | [8 empty] | ε0 ≈ | [6 empty] | ε0 ≈ | [6 empty] | ε0 ≈
8.854e-12 | [8 empty] | 8.854e-12 | [8 empty] | 8.854e-12 | [6 empty] | 8.854e-12 | [6 empty] | 8.854e-12
F/m | [8 empty] | F/m | [8 empty] | F/m | [6 empty] | F/m | [6 empty] | F/m
|  | pvdf | [9 empty] | pvdf/BATİO3 | [7 empty] | 0.015gr | 1wt.%MWCNT | [6 empty] | 0.03gr | 2wt.%MWCNT | [6 empty] | 0.045gr | 3wt.%MWCNT
| Frequency(Hz) | Cs | Cp | D() | εr |  | Tanα |  |  | Frequency(Hz) | Cs | Cp | D() | εr |  | Tanα |  |  | Frequency(Hz) | Cs | Cp | D() | εr | Tanα |  | Frequency(Hz) | Cs | Cp | D() | εr | Tanα |  | Frequency(Hz) | Cs | Cp | D() | εr | Tanα
| 1000 | 1.502507e-10 | 1.502487e-10 | 0.00476 | 0.6926452 | 0.7026452 | 0.00476 | 0.00626 |  | 1000 | 9.677093e-11 | 9.676903e-11 | 0.00791 | 0.4461073 | 0.4561073 | 0.00791 | 0.00806 |  | 1000 | 9.545493e-11 | 9.54529e-11 | 0.00602 | 0.4400406 | 0.00602 |  | 1000 | 1.48863e-10 | 1.48859e-10 | 0.00695 | 0.6862481 | 0.00695 |  | 1000 | 2.69252e-10 | 2.683117e-10 | 0.00657 | 1.241233 | 0.00657
| 5995 | 1.497527e-10 | 1.497503e-10 | 0.00473 | 0.6903494 | 0.7003494 | 0.00473 | 0.00623 |  | 5995 | 9.64291e-11 | 9.64279e-11 | 0.00694 | 0.4445315 | 0.4545315 | 0.00694 | 0.00709 |  | 5995 | 9.50855e-11 | 9.5084e-11 | 0.00552 | 0.4383376 | 0.00552 |  | 5995 | 1.481197e-10 | 1.481157e-10 | 0.00613 | 0.6828214 | 0.00613 |  | 5995 | 2.534723e-10 | 2.527463e-10 | 0.00623 | 1.16849 | 0.00623
| 10990 | 1.495917e-10 | 1.495893e-10 | 0.00546 | 0.6896072 | 0.6996072 | 0.00546 | 0.00696 |  | 10990 | 9.63268e-11 | 9.632523e-11 | 0.00672 | 0.4440599 | 0.4540599 | 0.00672 | 0.00687 |  | 10990 | 9.495503e-11 | 9.495317e-11 | 0.00594 | 0.4377361 | 0.00594 |  | 10990 | 1.47865e-10 | 1.478597e-10 | 0.00669 | 0.6816474 | 0.00669 |  | 10990 | 2.48462e-10 | 2.47767e-10 | 0.00685 | 1.145393 | 0.00685
| 15985 | 1.494537e-10 | 1.494507e-10 | 0.00594 | 0.688971 | 0.698971 | 0.00594 | 0.00744 |  | 15985 | 9.624767e-11 | 9.624607e-11 | 0.00723 | 0.4436951 | 0.4536951 | 0.00723 | 0.00738 |  | 15985 | 9.487207e-11 | 9.487e-11 | 0.00622 | 0.4373537 | 0.00622 |  | 15985 | 1.47663e-10 | 1.47657e-10 | 0.00713 | 0.6807162 | 0.00713 |  | 15985 | 2.454747e-10 | 2.447903e-10 | 0.00745 | 1.131621 | 0.00745
| 20980 | 1.493553e-10 | 1.493513e-10 | 0.00673 | 0.6885177 | 0.6985177 | 0.00673 | 0.00823 |  | 20980 | 9.617967e-11 | 9.61773e-11 | 0.00791 | 0.4433816 | 0.4533816 | 0.00791 | 0.00806 |  | 20980 | 9.480493e-11 | 9.480227e-11 | 0.007 | 0.4370442 | 0.007 |  | 20980 | 1.475177e-10 | 1.4751e-10 | 0.00788 | 0.6800462 | 0.00788 |  | 20980 | 2.43338e-10 | 2.42651e-10 | 0.00828 | 1.121771 | 0.00828
| 25975 | 1.492723e-10 | 1.49268e-10 | 0.00701 | 0.6881351 | 0.6981351 | 0.00701 | 0.00851 |  | 25975 | 9.6132e-11 | 9.612927e-11 | 0.00796 | 0.4431619 | 0.4531619 | 0.00796 | 0.00811 |  | 25975 | 9.474087e-11 | 9.473803e-11 | 0.00715 | 0.4367488 | 0.00715 |  | 25975 | 1.474013e-10 | 1.47393e-10 | 0.0081 | 0.6795099 | 0.0081 |  | 25975 | 2.416613e-10 | 2.409763e-10 | 0.00851 | 1.114042 | 0.00851
| 30970 | 1.492033e-10 | 1.491983e-10 | 0.0076 | 0.687817 | 0.697817 | 0.0076 | 0.0091 |  | 30970 | 9.608963e-11 | 9.608653e-11 | 0.00833 | 0.4429666 | 0.4529666 | 0.00833 | 0.00848 |  | 30970 | 9.468873e-11 | 9.468563e-11 | 0.00748 | 0.4365085 | 0.00748 |  | 30970 | 1.47305e-10 | 1.472963e-10 | 0.0086 | 0.6790658 | 0.0086 |  | 30970 | 2.403e-10 | 2.39613e-10 | 0.00888 | 1.107766 | 0.00888
| 35965 | 1.491483e-10 | 1.49142e-10 | 0.00825 | 0.6875635 | 0.6975635 | 0.00825 | 0.00975 |  | 35965 | 9.60531e-11 | 9.604957e-11 | 0.00874 | 0.4427981 | 0.4527981 | 0.00874 | 0.00889 |  | 35965 | 9.464487e-11 | 9.464113e-11 | 0.0081 | 0.4363063 | 0.0081 |  | 35965 | 1.47214e-10 | 1.472037e-10 | 0.00913 | 0.6786463 | 0.00913 |  | 35965 | 2.39138e-10 | 2.384447e-10 | 0.0096 | 1.10241 | 0.0096
| 40960 | 1.49071e-10 | 1.490643e-10 | 0.00858 | 0.687207 | 0.697207 | 0.00858 | 0.01008 |  | 40960 | 9.600737e-11 | 9.60038e-11 | 0.00894 | 0.4425873 | 0.4525873 | 0.00894 | 0.00909 |  | 40960 | 9.459007e-11 | 9.458613e-11 | 0.00831 | 0.4360537 | 0.00831 |  | 40960 | 1.47118e-10 | 1.47107e-10 | 0.00945 | 0.6782038 | 0.00945 |  | 40960 | 2.381093e-10 | 2.37416e-10 | 0.00991 | 1.097668 | 0.00991
| 45955 | 1.490153e-10 | 1.490077e-10 | 0.00909 | 0.6869504 | 0.6969504 | 0.00909 | 0.01059 |  | 45955 | 9.597493e-11 | 9.597067e-11 | 0.0092 | 0.4424378 | 0.4524378 | 0.0092 | 0.00935 |  | 45955 | 9.455297e-11 | 9.45487e-11 | 0.00866 | 0.4358826 | 0.00866 |  | 45955 | 1.470427e-10 | 1.47031e-10 | 0.00985 | 0.6778565 | 0.00985 |  | 45955 | 2.372223e-10 | 2.365257e-10 | 0.01031 | 1.093579 | 0.01031
| 50950 | 1.489673e-10 | 1.48959e-10 | 0.00948 | 0.6867291 | 0.6967291 | 0.00948 | 0.01098 |  | 50950 | 9.594507e-11 | 9.594073e-11 | 0.00952 | 0.4423001 | 0.4523001 | 0.00952 | 0.00967 |  | 50950 | 9.451703e-11 | 9.451247e-11 | 0.00902 | 0.435717 | 0.00902 |  | 50950 | 1.469747e-10 | 1.46962e-10 | 0.01021 | 0.677543 | 0.01021 |  | 50950 | 2.36423e-10 | 2.357227e-10 | 0.01072 | 1.089894 | 0.01072
| 55945 | 1.489277e-10 | 1.489183e-10 | 0.01002 | 0.6865462 | 0.6965462 | 0.01002 | 0.01152 |  | 55945 | 9.59252e-11 | 9.592013e-11 | 0.00991 | 0.4422085 | 0.4522085 | 0.00991 | 0.01006 |  | 55945 | 9.449027e-11 | 9.448507e-11 | 0.00939 | 0.4355936 | 0.00939 |  | 55945 | 1.469153e-10 | 1.469013e-10 | 0.01069 | 0.6772695 | 0.01069 |  | 55945 | 2.357087e-10 | 2.350023e-10 | 0.01126 | 1.086601 | 0.01126
| 60940 | 1.488727e-10 | 1.488627e-10 | 0.01046 | 0.6862927 | 0.6962927 | 0.01046 | 0.01196 |  | 60940 | 9.58921e-11 | 9.588697e-11 | 0.01027 | 0.4420559 | 0.4520559 | 0.01027 | 0.01042 |  | 60940 | 9.44544e-11 | 9.444883e-11 | 0.00974 | 0.4354282 | 0.00974 |  | 60940 | 1.468463e-10 | 1.468317e-10 | 0.01104 | 0.6769514 | 0.01104 |  | 60940 | 2.35035e-10 | 2.343247e-10 | 0.0116 | 1.083495 | 0.0116
| 65935 | 1.488193e-10 | 1.488083e-10 | 0.01075 | 0.6860468 | 0.6960468 | 0.01075 | 0.01225 |  | 65935 | 9.585983e-11 | 9.585433e-11 | 0.01045 | 0.4419072 | 0.4519072 | 0.01045 | 0.0106 |  | 65935 | 9.44161e-11 | 9.441033e-11 | 0.01002 | 0.4352517 | 0.01002 |  | 65935 | 1.467803e-10 | 1.467643e-10 | 0.01141 | 0.6766472 | 0.01141 |  | 65935 | 2.34407e-10 | 2.33694e-10 | 0.01189 | 1.0806 | 0.01189
| 70930 | 1.487763e-10 | 1.487647e-10 | 0.01114 | 0.6858486 | 0.6958486 | 0.01114 | 0.01264 |  | 70930 | 9.583097e-11 | 9.58251e-11 | 0.0107 | 0.4417741 | 0.4517741 | 0.0107 | 0.01085 |  | 70930 | 9.43844e-11 | 9.43783e-11 | 0.01024 | 0.4351055 | 0.01024 |  | 70930 | 1.467217e-10 | 1.46705e-10 | 0.01168 | 0.6763767 | 0.01168 |  | 70930 | 2.338307e-10 | 2.331147e-10 | 0.0122 | 1.077943 | 0.0122
| 75925 | 1.48736e-10 | 1.487237e-10 | 0.0115 | 0.6856627 | 0.6956627 | 0.0115 | 0.013 |  | 75925 | 9.58121e-11 | 9.580617e-11 | 0.011 | 0.4416871 | 0.4516871 | 0.011 | 0.01115 |  | 75925 | 9.435787e-11 | 9.435137e-11 | 0.01055 | 0.4349832 | 0.01055 |  | 75925 | 1.4667e-10 | 1.466523e-10 | 0.01205 | 0.6761385 | 0.01205 |  | 75925 | 2.33308e-10 | 2.325867e-10 | 0.01258 | 1.075534 | 0.01258
| 80920 | 1.48696e-10 | 1.486827e-10 | 0.01189 | 0.6854783 | 0.6954783 | 0.01189 | 0.01339 |  | 80920 | 9.57891e-11 | 9.578277e-11 | 0.01124 | 0.4415811 | 0.4515811 | 0.01124 | 0.01139 |  | 80920 | 9.433197e-11 | 9.432513e-11 | 0.01082 | 0.4348638 | 0.01082 |  | 80920 | 1.46619e-10 | 1.466003e-10 | 0.01236 | 0.6759034 | 0.01236 |  | 80920 | 2.32809e-10 | 2.320833e-10 | 0.01293 | 1.073233 | 0.01293
| 85915 | 1.486563e-10 | 1.486423e-10 | 0.01226 | 0.6852954 | 0.6952954 | 0.01226 | 0.01376 |  | 85915 | 9.576743e-11 | 9.576073e-11 | 0.01155 | 0.4414812 | 0.4514812 | 0.01155 | 0.0117 |  | 85915 | 9.430467e-11 | 9.429743e-11 | 0.0111 | 0.434738 | 0.0111 |  | 85915 | 1.465697e-10 | 1.465503e-10 | 0.01268 | 0.675676 | 0.01268 |  | 85915 | 2.323367e-10 | 2.316077e-10 | 0.01328 | 1.071056 | 0.01328
| 90910 | 1.486227e-10 | 1.486077e-10 | 0.0126 | 0.6851402 | 0.6951402 | 0.0126 | 0.0141 |  | 90910 | 9.575027e-11 | 9.57425e-11 | 0.01178 | 0.4414021 | 0.4514021 | 0.01178 | 0.01193 |  | 90910 | 9.428243e-11 | 9.42748e-11 | 0.01138 | 0.4346355 | 0.01138 |  | 90910 | 1.465257e-10 | 1.465053e-10 | 0.013 | 0.6754732 | 0.013 |  | 90910 | 2.318957e-10 | 2.311623e-10 | 0.01361 | 1.069023 | 0.01361
| 95905 | 1.485983e-10 | 1.485827e-10 | 0.01299 | 0.685028 | 0.695028 | 0.01299 | 0.01449 |  | 95905 | 9.57386e-11 | 9.573077e-11 | 0.01206 | 0.4413483 | 0.4513483 | 0.01206 | 0.01221 |  | 95905 | 9.426957e-11 | 9.426147e-11 | 0.01168 | 0.4345762 | 0.01168 |  | 95905 | 1.46489e-10 | 1.46467e-10 | 0.01339 | 0.6753041 | 0.01339 |  | 95905 | 2.31472e-10 | 2.307337e-10 | 0.01394 | 1.06707 | 0.01394
| 100900 | 1.485473e-10 | 1.485307e-10 | 0.01329 | 0.6847929 | 0.6947929 | 0.01329 | 0.01479 |  | 100900 | 9.570633e-11 | 9.56981e-11 | 0.01246 | 0.4411996 | 0.4511996 | 0.01246 | 0.01261 |  | 100900 | 9.423293e-11 | 9.42245e-11 | 0.012 | 0.4344073 | 0.012 |  | 100900 | 1.46431e-10 | 1.464083e-10 | 0.01372 | 0.6750368 | 0.01372 |  | 100900 | 2.310573e-10 | 2.303147e-10 | 0.01423 | 1.065158 | 0.01423
| 105900 | 1.485107e-10 | 1.484933e-10 | 0.01364 | 0.6846239 | 0.6946239 | 0.01364 | 0.01514 |  | 105900 | 9.568713e-11 | 9.56785e-11 | 0.01257 | 0.4411111 | 0.4511111 | 0.01257 | 0.01272 |  | 105900 | 9.421067e-11 | 9.42018e-11 | 0.01221 | 0.4343046 | 0.01221 |  | 105900 | 1.463873e-10 | 1.463637e-10 | 0.01397 | 0.6748355 | 0.01397 |  | 105900 | 2.306747e-10 | 2.299283e-10 | 0.01456 | 1.063394 | 0.01456
| 110890 | 1.484737e-10 | 1.48455e-10 | 0.01388 | 0.684453316 | 0.694453316 | 0.01388 | 0.01538 |  | 110890 | 9.566893e-11 | 9.566023e-11 | 0.0129 | 0.4410272 | 0.4510272 | 0.0129 | 0.01305 |  | 110890 | 9.418913e-11 | 9.41799e-11 | 0.01249 | 0.4342054 | 0.01249 |  | 110890 | 1.46342e-10 | 1.46317e-10 | 0.01421 | 0.6746265 | 0.01421 |  | 110890 | 2.303077e-10 | 2.295563e-10 | 0.01483 | 1.061702 | 0.01483
| 115890 | 1.484373e-10 | 1.484183e-10 | 0.0142 | 0.6842858 | 0.6942858 | 0.0142 | 0.0157 |  | 115890 | 9.563467e-11 | 9.562523e-11 | 0.01306 | 0.4408692 | 0.4508692 | 0.01306 | 0.01321 |  | 115890 | 9.41637e-11 | 9.415417e-11 | 0.01271 | 0.4340881 | 0.01271 |  | 115890 | 1.463017e-10 | 1.462767e-10 | 0.01446 | 0.6744405 | 0.01446 |  | 115890 | 2.299553e-10 | 2.29201e-10 | 0.01508 | 1.060078 | 0.01508
| 120880 | 1.484003e-10 | 1.4838e-10 | 0.01448 | 0.6841153 | 0.6941153 | 0.01448 | 0.01598 |  | 120880 | 9.56163e-11 | 9.560613e-11 | 0.01336 | 0.4407845 | 0.4507845 | 0.01336 | 0.01351 |  | 120880 | 9.414103e-11 | 9.413117e-11 | 0.01293 | 0.4339836 | 0.01293 |  | 120880 | 1.46253e-10 | 1.462267e-10 | 0.01474 | 0.6742162 | 0.01474 |  | 120880 | 2.296207e-10 | 2.288627e-10 | 0.01534 | 1.058535 | 0.01534
| 125880 | 1.483597e-10 | 1.48339e-10 | 0.01479 | 0.6839278 | 0.6939278 | 0.01479 | 0.01629 |  | 125880 | 9.559437e-11 | 9.558417e-11 | 0.01353 | 0.4406834 | 0.4506834 | 0.01353 | 0.01368 |  | 125880 | 9.41165e-11 | 9.410627e-11 | 0.01315 | 0.4338705 | 0.01315 |  | 125880 | 1.4621e-10 | 1.46183e-10 | 0.015 | 0.674018 | 0.015 |  | 125880 | 2.292997e-10 | 2.28538e-10 | 0.01563 | 1.057056 | 0.01563
| 130870 | 1.483207e-10 | 1.482993e-10 | 0.01504 | 0.683748 | 0.693748 | 0.01504 | 0.01654 |  | 130870 | 9.557397e-11 | 9.556373e-11 | 0.0138 | 0.4405894 | 0.4505894 | 0.0138 | 0.01395 |  | 130870 | 9.40937e-11 | 9.408323e-11 | 0.01332 | 0.4337654 | 0.01332 |  | 130870 | 1.46168e-10 | 1.461403e-10 | 0.01529 | 0.6738244 | 0.01529 |  | 130870 | 2.289843e-10 | 2.2822e-10 | 0.01587 | 1.055602 | 0.01587
| 135870 | 1.482827e-10 | 1.482607e-10 | 0.01534 | 0.6835728 | 0.6935728 | 0.01534 | 0.01684 |  | 135870 | 9.55548e-11 | 9.554383e-11 | 0.01394 | 0.440501 | 0.450501 | 0.01394 | 0.01409 |  | 135870 | 9.40677e-11 | 9.405693e-11 | 0.01352 | 0.4336456 | 0.01352 |  | 135870 | 1.46121e-10 | 1.460927e-10 | 0.01553 | 0.6736077 | 0.01553 |  | 135870 | 2.286823e-10 | 2.27915e-10 | 0.01608 | 1.05421 | 0.01608
| 140860 | 1.48266e-10 | 1.482423e-10 | 0.01571 | 0.683496 | 0.693496 | 0.01571 | 0.01721 |  | 140860 | 9.554513e-11 | 9.553373e-11 | 0.01424 | 0.4404564 | 0.4504564 | 0.01424 | 0.01439 |  | 140860 | 9.406157e-11 | 9.40502e-11 | 0.01381 | 0.4336173 | 0.01381 |  | 140860 | 1.460957e-10 | 1.460663e-10 | 0.01584 | 0.6734909 | 0.01584 |  | 140860 | 2.28416e-10 | 2.276433e-10 | 0.01644 | 1.052982 | 0.01644
| 145860 | 1.4823e-10 | 1.48206e-10 | 0.01591 | 0.68333 | 0.69333 | 0.01591 | 0.01741 |  | 145860 | 9.552843e-11 | 9.551663e-11 | 0.01448 | 0.4403795 | 0.4503795 | 0.01448 | 0.01463 |  | 145860 | 9.404143e-11 | 9.40297e-11 | 0.01402 | 0.4335245 | 0.01402 |  | 145860 | 1.46055e-10 | 1.460247e-10 | 0.01608 | 0.6733034 | 0.01608 |  | 145860 | 2.28138e-10 | 2.273613e-10 | 0.01671 | 1.0517 | 0.01671
| 150850 | 1.481967e-10 | 1.481717e-10 | 0.01619 | 0.6831764 | 0.6931764 | 0.01619 | 0.01769 |  | 150850 | 9.551173e-11 | 9.549957e-11 | 0.01472 | 0.4403025 | 0.4503025 | 0.01472 | 0.01487 |  | 150850 | 9.402057e-11 | 9.40085e-11 | 0.01424 | 0.4334283 | 0.01424 |  | 150850 | 1.460173e-10 | 1.459857e-10 | 0.01634 | 0.6731298 | 0.01634 |  | 150850 | 2.27869e-10 | 2.270877e-10 | 0.01691 | 1.05046 | 0.01691
| 155850 | 1.481647e-10 | 1.481393e-10 | 0.01646 | 0.6830288 | 0.6930288 | 0.01646 | 0.01796 |  | 155850 | 9.549727e-11 | 9.548437e-11 | 0.01488 | 0.4402358 | 0.4502358 | 0.01488 | 0.01503 |  | 155850 | 9.4e-11 | 9.398757e-11 | 0.01442 | 0.4333335 | 0.01442 |  | 155850 | 1.459793e-10 | 1.45947e-10 | 0.01657 | 0.6729546 | 0.01657 |  | 155850 | 2.276057e-10 | 2.268217e-10 | 0.01718 | 1.049246 | 0.01718
| 160840 | 1.481313e-10 | 1.481047e-10 | 0.01667 | 0.6828752 | 0.6928752 | 0.01667 | 0.01817 |  | 160840 | 9.547987e-11 | 9.546723e-11 | 0.01508 | 0.4401556 | 0.4501556 | 0.01508 | 0.01523 |  | 160840 | 9.39811e-11 | 9.396833e-11 | 0.01465 | 0.4332464 | 0.01465 |  | 160840 | 1.459397e-10 | 1.459063e-10 | 0.01676 | 0.6727718 | 0.01676 |  | 160840 | 2.273567e-10 | 2.26569e-10 | 0.01742 | 1.048098 | 0.01742
| 165840 | 1.480983e-10 | 1.480703e-10 | 0.01697 | 0.6827231 | 0.6927231 | 0.01697 | 0.01847 |  | 165840 | 9.546377e-11 | 9.545043e-11 | 0.01527 | 0.4400813 | 0.4500813 | 0.01527 | 0.01542 |  | 165840 | 9.396097e-11 | 9.394787e-11 | 0.01482 | 0.4331535 | 0.01482 |  | 165840 | 1.45906e-10 | 1.45872e-10 | 0.01705 | 0.6726166 | 0.01705 |  | 165840 | 2.271243e-10 | 2.263333e-10 | 0.01757 | 1.047027 | 0.01757
| 170830 | 1.480657e-10 | 1.480373e-10 | 0.01722 | 0.6825725 | 0.6925725 | 0.01722 | 0.01872 |  | 170830 | 9.544387e-11 | 9.543047e-11 | 0.01549 | 0.4399896 | 0.4499896 | 0.01549 | 0.01564 |  | 170830 | 9.39409e-11 | 9.392747e-11 | 0.01497 | 0.433061 | 0.01497 |  | 170830 | 1.45866e-10 | 1.458313e-10 | 0.01723 | 0.6724322 | 0.01723 |  | 170830 | 2.269203e-10 | 2.261263e-10 | 0.01783 | 1.046087 | 0.01783
| 175830 | 1.48038e-10 | 1.480093e-10 | 0.01745 | 0.6824449 | 0.6924449 | 0.01745 | 0.01895 |  | 175830 | 9.54269e-11 | 9.54128e-11 | 0.01563 | 0.4399114 | 0.4499114 | 0.01563 | 0.01578 |  | 175830 | 9.39199e-11 | 9.39061e-11 | 0.01521 | 0.4329642 | 0.01521 |  | 175830 | 1.45829e-10 | 1.457937e-10 | 0.01745 | 0.6722616 | 0.01745 |  | 175830 | 2.26704e-10 | 2.259057e-10 | 0.01808 | 1.04509 | 0.01808
| 180820 | 1.480013e-10 | 1.47972e-10 | 0.01768 | 0.6822759 | 0.6922759 | 0.01768 | 0.01918 |  | 180820 | 9.541467e-11 | 9.540017e-11 | 0.01583 | 0.439855 | 0.449855 | 0.01583 | 0.01598 |  | 180820 | 9.389843e-11 | 9.388437e-11 | 0.01538 | 0.4328653 | 0.01538 |  | 180820 | 1.457943e-10 | 1.457583e-10 | 0.01764 | 0.6721018 | 0.01764 |  | 180820 | 2.265057e-10 | 2.25704e-10 | 0.01827 | 1.044175 | 0.01827
| 185820 | 1.479687e-10 | 1.479383e-10 | 0.01791 | 0.6821253 | 0.6921253 | 0.01791 | 0.01941 |  | 185820 | 9.539567e-11 | 9.538113e-11 | 0.01604 | 0.4397674 | 0.4497674 | 0.01604 | 0.01619 |  | 185820 | 9.388283e-11 | 9.386833e-11 | 0.01555 | 0.4327934 | 0.01555 |  | 185820 | 1.457583e-10 | 1.457217e-10 | 0.01785 | 0.6719358 | 0.01785 |  | 185820 | 2.263657e-10 | 2.255603e-10 | 0.01849 | 1.04353 | 0.01849
| 190810 | 1.479427e-10 | 1.479113e-10 | 0.01817 | 0.6820054 | 0.6920054 | 0.01817 | 0.01967 |  | 190810 | 9.537203e-11 | 9.535743e-11 | 0.01622 | 0.4396585 | 0.4496585 | 0.01622 | 0.01637 |  | 190810 | 9.386027e-11 | 9.384553e-11 | 0.01571 | 0.4326893 | 0.01571 |  | 190810 | 1.457217e-10 | 1.456837e-10 | 0.01807 | 0.6717668 | 0.01807 |  | 190810 | 2.262503e-10 | 2.25441e-10 | 0.01869 | 1.042998 | 0.01869
| 195810 | 1.479077e-10 | 1.478757e-10 | 0.01838 | 0.6818441 | 0.6918441 | 0.01838 | 0.01988 |  | 195810 | 9.535283e-11 | 9.533753e-11 | 0.0164 | 0.43957 | 0.44957 | 0.0164 | 0.01655 |  | 195810 | 9.384247e-11 | 9.38274e-11 | 0.01589 | 0.4326073 | 0.01589 |  | 195810 | 1.45687e-10 | 1.456487e-10 | 0.01831 | 0.671607 | 0.01831 |  | 195810 | 2.26144e-10 | 2.253313e-10 | 0.0189 | 1.042508 | 0.0189
| 200800 | 1.478937e-10 | 1.478603e-10 | 0.01864 | 0.6817796 | 0.6917796 | 0.01864 | 0.02014 |  | 200800 | 9.535143e-11 | 9.533533e-11 | 0.0166 | 0.4395635 | 0.4495635 | 0.0166 | 0.01675 |  | 200800 | 9.38381e-11 | 9.382253e-11 | 0.01614 | 0.4325871 | 0.01614 |  | 200800 | 1.456713e-10 | 1.45632e-10 | 0.01854 | 0.6715348 | 0.01854 |  | 200800 | 2.261763e-10 | 2.25356e-10 | 0.01914 | 1.042657 | 0.01914
| 205800 | 1.478667e-10 | 1.478327e-10 | 0.01891 | 0.6816551 | 0.6916551 | 0.01891 | 0.02041 |  | 205800 | 9.533593e-11 | 9.531947e-11 | 0.01676 | 0.439492 | 0.449492 | 0.01676 | 0.01691 |  | 205800 | 9.38202e-11 | 9.38043e-11 | 0.01632 | 0.4325046 | 0.01632 |  | 205800 | 1.45643e-10 | 1.45602e-10 | 0.01878 | 0.6714041 | 0.01878 |  | 205800 | 2.261297e-10 | 2.253053e-10 | 0.01938 | 1.042442 | 0.01938
| 210790 | 1.47841e-10 | 1.47806e-10 | 0.01909 | 0.6815368 | 0.6915368 | 0.01909 | 0.02059 |  | 210790 | 9.532177e-11 | 9.530523e-11 | 0.01695 | 0.4394267 | 0.4494267 | 0.01695 | 0.0171 |  | 210790 | 9.379787e-11 | 9.37817e-11 | 0.01651 | 0.4324017 | 0.01651 |  | 210790 | 1.45609e-10 | 1.455677e-10 | 0.01898 | 0.6712474 | 0.01898 |  | 210790 | 2.260547e-10 | 2.252257e-10 | 0.01958 | 1.042096 | 0.01958
| 215790 | 1.478123e-10 | 1.47777e-10 | 0.01932 | 0.6814046 | 0.6914046 | 0.01932 | 0.02082 |  | 215790 | 9.530437e-11 | 9.528743e-11 | 0.01713 | 0.4393465 | 0.4493465 | 0.01713 | 0.01728 |  | 215790 | 9.377657e-11 | 9.376003e-11 | 0.01666 | 0.4323035 | 0.01666 |  | 215790 | 1.455793e-10 | 1.45537e-10 | 0.01917 | 0.6711106 | 0.01917 |  | 215790 | 2.259207e-10 | 2.250883e-10 | 0.01977 | 1.041479 | 0.01977
| 220780 | 1.477837e-10 | 1.477473e-10 | 0.01954 | 0.6812725 | 0.6912725 | 0.01954 | 0.02104 |  | 220780 | 9.52896e-11 | 9.527227e-11 | 0.01728 | 0.4392785 | 0.4492785 | 0.01728 | 0.01743 |  | 220780 | 9.37604e-11 | 9.37436e-11 | 0.01681 | 0.4322289 | 0.01681 |  | 220780 | 1.455473e-10 | 1.455043e-10 | 0.01936 | 0.6709631 | 0.01936 |  | 220780 | 2.25758e-10 | 2.24922e-10 | 0.01998 | 1.040729 | 0.01998
| 225780 | 1.47754e-10 | 1.477167e-10 | 0.01976 | 0.6811357 | 0.6911357 | 0.01976 | 0.02126 |  | 225780 | 9.527783e-11 | 9.526013e-11 | 0.01747 | 0.4392242 | 0.4492242 | 0.01747 | 0.01762 |  | 225780 | 9.374397e-11 | 9.372687e-11 | 0.01702 | 0.4321532 | 0.01702 |  | 225780 | 1.4552e-10 | 1.45476e-10 | 0.01956 | 0.6708371 | 0.01956 |  | 225780 | 2.256173e-10 | 2.247777e-10 | 0.02014 | 1.04008 | 0.02014
| 230770 | 1.477413e-10 | 1.47703e-10 | 0.01995 | 0.6810773 | 0.6910773 | 0.01995 | 0.02145 |  | 230770 | 9.52616e-11 | 9.524317e-11 | 0.01761 | 0.4391494 | 0.4491494 | 0.01761 | 0.01776 |  | 230770 | 9.372777e-11 | 9.37103e-11 | 0.01717 | 0.4320785 | 0.01717 |  | 230770 | 1.45491e-10 | 1.454467e-10 | 0.01975 | 0.6707034 | 0.01975 |  | 230770 | 2.255237e-10 | 2.246803e-10 | 0.02035 | 1.039648 | 0.02035
| 235770 | 1.477103e-10 | 1.476717e-10 | 0.02017 | 0.6809344 | 0.6909344 | 0.02017 | 0.02167 |  | 235770 | 9.52459e-11 | 9.522773e-11 | 0.01775 | 0.439077 | 0.449077 | 0.01775 | 0.0179 |  | 235770 | 9.371073e-11 | 9.369297e-11 | 0.01736 | 0.432 | 0.01736 |  | 235770 | 1.454603e-10 | 1.45415e-10 | 0.01994 | 0.6705621 | 0.01994 |  | 235770 | 2.253853e-10 | 2.245383e-10 | 0.02056 | 1.039011 | 0.02056
| 240760 | 1.476813e-10 | 1.476417e-10 | 0.02038 | 0.6808007 | 0.6908007 | 0.02038 | 0.02188 |  | 240760 | 9.523107e-11 | 9.52125e-11 | 0.01794 | 0.4390086 | 0.4490086 | 0.01794 | 0.01809 |  | 240760 | 9.369273e-11 | 9.36747e-11 | 0.01748 | 0.431917 | 0.01748 |  | 240760 | 1.454303e-10 | 1.453843e-10 | 0.02011 | 0.6704238 | 0.02011 |  | 240760 | 2.25373e-10 | 2.245217e-10 | 0.02072 | 1.038954 | 0.02072
| 245760 | 1.47655e-10 | 1.476147e-10 | 0.02057 | 0.6806793 | 0.6906793 | 0.02057 | 0.02207 |  | 245760 | 9.52182e-11 | 9.519893e-11 | 0.01805 | 0.4389493 | 0.4489493 | 0.01805 | 0.0182 |  | 245760 | 9.367807e-11 | 9.36597e-11 | 0.01762 | 0.4318494 | 0.01762 |  | 245760 | 1.454033e-10 | 1.453563e-10 | 0.0203 | 0.6702993 | 0.0203 |  | 245760 | 2.253543e-10 | 2.244987e-10 | 0.0209 | 1.038868 | 0.0209
| 250750 | 1.476227e-10 | 1.475817e-10 | 0.02078 | 0.6805303 | 0.6905303 | 0.02078 | 0.02228 |  | 250750 | 9.52038e-11 | 9.518413e-11 | 0.01824 | 0.4388829 | 0.4488829 | 0.01824 | 0.01839 |  | 250750 | 9.366057e-11 | 9.364183e-11 | 0.01777 | 0.4317687 | 0.01777 |  | 250750 | 1.453743e-10 | 1.453273e-10 | 0.02048 | 0.6701656 | 0.02048 |  | 250750 | 2.253283e-10 | 2.244683e-10 | 0.02107 | 1.038748 | 0.02107
| 255750 | 1.475907e-10 | 1.475487e-10 | 0.02098 | 0.6803827 | 0.6903827 | 0.02098 | 0.02248 |  | 255750 | 9.518783e-11 | 9.516813e-11 | 0.01839 | 0.4388093 | 0.4488093 | 0.01839 | 0.01854 |  | 255750 | 9.364317e-11 | 9.362413e-11 | 0.01794 | 0.4316885 | 0.01794 |  | 255750 | 1.453457e-10 | 1.45297e-10 | 0.02068 | 0.6700335 | 0.02068 |  | 255750 | 2.252113e-10 | 2.24348e-10 | 0.02127 | 1.038209 | 0.02127
| 260740 | 1.475703e-10 | 1.475273e-10 | 0.02116 | 0.680289 | 0.690289 | 0.02116 | 0.02266 |  | 260740 | 9.51791e-11 | 9.515903e-11 | 0.01852 | 0.4387691 | 0.4487691 | 0.01852 | 0.01867 |  | 260740 | 9.36278e-11 | 9.360843e-11 | 0.01811 | 0.4316177 | 0.01811 |  | 260740 | 1.453157e-10 | 1.452663e-10 | 0.02085 | 0.6698952 | 0.02085 |  | 260740 | 2.251587e-10 | 2.242913e-10 | 0.02144 | 1.037966 | 0.02144
| 265740 | 1.475453e-10 | 1.475023e-10 | 0.02134 | 0.6801738 | 0.6901738 | 0.02134 | 0.02284 |  | 265740 | 9.51781e-11 | 9.515797e-11 | 0.01868 | 0.4387644 | 0.4487644 | 0.01868 | 0.01883 |  | 265740 | 9.361153e-11 | 9.359193e-11 | 0.01822 | 0.4315427 | 0.01822 |  | 265740 | 1.45288e-10 | 1.45238e-10 | 0.02102 | 0.6697676 | 0.02102 |  | 265740 | 2.249617e-10 | 2.24091e-10 | 0.02161 | 1.037058 | 0.02161
| 270730 | 1.47524e-10 | 1.474797e-10 | 0.02153 | 0.6800754 | 0.6900754 | 0.02153 | 0.02303 |  | 270730 | 9.518003e-11 | 9.51592e-11 | 0.01883 | 0.4387734 | 0.4487734 | 0.01883 | 0.01898 |  | 270730 | 9.35966e-11 | 9.35767e-11 | 0.01837 | 0.4314738 | 0.01837 |  | 270730 | 1.45262e-10 | 1.452117e-10 | 0.02119 | 0.6696478 | 0.02119 |  | 270730 | 2.247207e-10 | 2.238477e-10 | 0.02177 | 1.035947 | 0.02177
| 275730 | 1.475e-10 | 1.474553e-10 | 0.02174 | 0.6799648 | 0.6899648 | 0.02174 | 0.02324 |  | 275730 | 9.5176e-11 | 9.515517e-11 | 0.01897 | 0.4387548 | 0.4487548 | 0.01897 | 0.01912 |  | 275730 | 9.3582e-11 | 9.356177e-11 | 0.01852 | 0.4314065 | 0.01852 |  | 275730 | 1.45234e-10 | 1.451827e-10 | 0.02136 | 0.6695187 | 0.02136 |  | 275730 | 2.245127e-10 | 2.236373e-10 | 0.02193 | 1.034988 | 0.02193
| 280720 | 1.474743e-10 | 1.474287e-10 | 0.02192 | 0.6798465 | 0.6898465 | 0.02192 | 0.02342 |  | 280720 | 9.517537e-11 | 9.515377e-11 | 0.01912 | 0.4387518 | 0.4487518 | 0.01912 | 0.01927 |  | 280720 | 9.356717e-11 | 9.354667e-11 | 0.01864 | 0.4313382 | 0.01864 |  | 280720 | 1.452043e-10 | 1.45152e-10 | 0.02153 | 0.6693819 | 0.02153 |  | 280720 | 2.242827e-10 | 2.23405e-10 | 0.0221 | 1.033928 | 0.0221
| 285720 | 1.474487e-10 | 1.47402e-10 | 0.02207 | 0.6797281 | 0.6897281 | 0.02207 | 0.02357 |  | 285720 | 9.51711e-11 | 9.514913e-11 | 0.01925 | 0.4387322 | 0.4487322 | 0.01925 | 0.0194 |  | 285720 | 9.354757e-11 | 9.352673e-11 | 0.0188 | 0.4312478 | 0.0188 |  | 285720 | 1.45179e-10 | 1.45126e-10 | 0.02171 | 0.6692651 | 0.02171 |  | 285720 | 2.24098e-10 | 2.23217e-10 | 0.02225 | 1.033076 | 0.02225
| 290710 | 1.474247e-10 | 1.47377e-10 | 0.02225 | 0.6796175 | 0.6896175 | 0.02225 | 0.02375 |  | 290710 | 9.516373e-11 | 9.51417e-11 | 0.01938 | 0.4386982 | 0.4486982 | 0.01938 | 0.01953 |  | 290710 | 9.353167e-11 | 9.351057e-11 | 0.01894 | 0.4311745 | 0.01894 |  | 290710 | 1.451513e-10 | 1.45098e-10 | 0.02186 | 0.6691376 | 0.02186 |  | 290710 | 2.23894e-10 | 2.23011e-10 | 0.02241 | 1.032136 | 0.02241
| 295710 | 1.473983e-10 | 1.47351e-10 | 0.02244 | 0.6794961 | 0.6894961 | 0.02244 | 0.02394 |  | 295710 | 9.51536e-11 | 9.51312e-11 | 0.01953 | 0.4386515 | 0.4486515 | 0.01953 | 0.01968 |  | 295710 | 9.351657e-11 | 9.34952e-11 | 0.01906 | 0.4311049 | 0.01906 |  | 295710 | 1.451243e-10 | 1.450703e-10 | 0.02201 | 0.6690131 | 0.02201 |  | 295710 | 2.23717e-10 | 2.228313e-10 | 0.02258 | 1.03132 | 0.02258
| 300700 | 1.473887e-10 | 1.473397e-10 | 0.02267 | 0.6794515 | 0.6894515 | 0.02267 | 0.02417 |  | 300700 | 9.515093e-11 | 9.512777e-11 | 0.01971 | 0.4386392 | 0.4486392 | 0.01971 | 0.01986 |  | 300700 | 9.351043e-11 | 9.34886e-11 | 0.01925 | 0.4310766 | 0.01925 |  | 300700 | 1.451133e-10 | 1.45058e-10 | 0.02224 | 0.6689624 | 0.02224 |  | 300700 | 2.235673e-10 | 2.226783e-10 | 0.02279 | 1.03063 | 0.02279
| 305700 | 1.473667e-10 | 1.47317e-10 | 0.02284 | 0.6793501 | 0.6893501 | 0.02284 | 0.02434 |  | 305700 | 9.514137e-11 | 9.511813e-11 | 0.01983 | 0.4385951 | 0.4485951 | 0.01983 | 0.01998 |  | 305700 | 9.34976e-11 | 9.347547e-11 | 0.01938 | 0.4310175 | 0.01938 |  | 305700 | 1.450897e-10 | 1.45034e-10 | 0.02238 | 0.6688533 | 0.02238 |  | 305700 | 2.234113e-10 | 2.225193e-10 | 0.02295 | 1.029911 | 0.02295
| 310690 | 1.47344e-10 | 1.472933e-10 | 0.02302 | 0.6792456 | 0.6892456 | 0.02302 | 0.02452 |  | 310690 | 9.513473e-11 | 9.51108e-11 | 0.01998 | 0.4385645 | 0.4485645 | 0.01998 | 0.02013 |  | 310690 | 9.34831e-11 | 9.34606e-11 | 0.01954 | 0.4309506 | 0.01954 |  | 310690 | 1.450667e-10 | 1.4501e-10 | 0.02255 | 0.6687473 | 0.02255 |  | 310690 | 2.232687e-10 | 2.223733e-10 | 0.0231 | 1.029253 | 0.0231
| 315690 | 1.473217e-10 | 1.472703e-10 | 0.02321 | 0.6791427 | 0.6891427 | 0.02321 | 0.02471 |  | 315690 | 9.512467e-11 | 9.510067e-11 | 0.02012 | 0.4385181 | 0.4485181 | 0.02012 | 0.02027 |  | 315690 | 9.346863e-11 | 9.344587e-11 | 0.01966 | 0.4308839 | 0.01966 |  | 315690 | 1.450433e-10 | 1.449863e-10 | 0.02274 | 0.6686397 | 0.02274 |  | 315690 | 2.231233e-10 | 2.222257e-10 | 0.02326 | 1.028583 | 0.02326
| 320680 | 1.472977e-10 | 1.472457e-10 | 0.02336 | 0.679032 | 0.689032 | 0.02336 | 0.02486 |  | 320680 | 9.511533e-11 | 9.509093e-11 | 0.02025 | 0.4384751 | 0.4484751 | 0.02025 | 0.0204 |  | 320680 | 9.34547e-11 | 9.34316e-11 | 0.01978 | 0.4308197 | 0.01978 |  | 320680 | 1.450203e-10 | 1.449623e-10 | 0.02289 | 0.6685337 | 0.02289 |  | 320680 | 2.229723e-10 | 2.220717e-10 | 0.0234 | 1.027887 | 0.0234
| 325680 | 1.472773e-10 | 1.47224e-10 | 0.02355 | 0.6789383 | 0.6889383 | 0.02355 | 0.02505 |  | 325680 | 9.509457e-11 | 9.507013e-11 | 0.02039 | 0.4383794 | 0.4483794 | 0.02039 | 0.02054 |  | 325680 | 9.344077e-11 | 9.341737e-11 | 0.01995 | 0.4307555 | 0.01995 |  | 325680 | 1.44997e-10 | 1.44938e-10 | 0.02303 | 0.6684261 | 0.02303 |  | 325680 | 2.228427e-10 | 2.2194e-10 | 0.02356 | 1.027289 | 0.02356
| 330670 | 1.472543e-10 | 1.472007e-10 | 0.02371 | 0.6788323 | 0.6888323 | 0.02371 | 0.02521 |  | 330670 | 9.50778e-11 | 9.505297e-11 | 0.02052 | 0.4383021 | 0.4483021 | 0.02052 | 0.02067 |  | 330670 | 9.342717e-11 | 9.34035e-11 | 0.02007 | 0.4306928 | 0.02007 |  | 330670 | 1.449733e-10 | 1.44914e-10 | 0.02318 | 0.668317 | 0.02318 |  | 330670 | 2.22724e-10 | 2.218173e-10 | 0.02372 | 1.026742 | 0.02372
| 335670 | 1.47231e-10 | 1.471763e-10 | 0.02389 | 0.6787247 | 0.6887247 | 0.02389 | 0.02539 |  | 335670 | 9.5056e-11 | 9.50308e-11 | 0.02065 | 0.4382016 | 0.4482016 | 0.02065 | 0.0208 |  | 335670 | 9.341367e-11 | 9.338967e-11 | 0.02022 | 0.4306305 | 0.02022 |  | 335670 | 1.449493e-10 | 1.44889e-10 | 0.02337 | 0.6682064 | 0.02337 |  | 335670 | 2.22597e-10 | 2.21688e-10 | 0.02387 | 1.026157 | 0.02387
| 340660 | 1.472093e-10 | 1.471543e-10 | 0.02406 | 0.6786248 | 0.6886248 | 0.02406 | 0.02556 |  | 340660 | 9.505293e-11 | 9.5027e-11 | 0.02078 | 0.4381874 | 0.4481874 | 0.02078 | 0.02093 |  | 340660 | 9.340173e-11 | 9.337747e-11 | 0.02033 | 0.4305755 | 0.02033 |  | 340660 | 1.449273e-10 | 1.448667e-10 | 0.0235 | 0.668105 | 0.0235 |  | 340660 | 2.224693e-10 | 2.215573e-10 | 0.02401 | 1.025568 | 0.02401
| 345660 | 1.47186e-10 | 1.4713e-10 | 0.02421 | 0.6785173 | 0.6885173 | 0.02421 | 0.02571 |  | 345660 | 9.50383e-11 | 9.501197e-11 | 0.02091 | 0.43812 | 0.44812 | 0.02091 | 0.02106 |  | 345660 | 9.338653e-11 | 9.336197e-11 | 0.02045 | 0.4305054 | 0.02045 |  | 345660 | 1.449053e-10 | 1.44844e-10 | 0.02366 | 0.6680035 | 0.02366 |  | 345660 | 2.223443e-10 | 2.214297e-10 | 0.02416 | 1.024992 | 0.02416
| 350650 | 1.47165e-10 | 1.47108e-10 | 0.02439 | 0.6784205 | 0.6884205 | 0.02439 | 0.02589 |  | 350650 | 9.502163e-11 | 9.49949e-11 | 0.02104 | 0.4380431 | 0.4480431 | 0.02104 | 0.02119 |  | 350650 | 9.337413e-11 | 9.334923e-11 | 0.02058 | 0.4304483 | 0.02058 |  | 350650 | 1.448833e-10 | 1.448207e-10 | 0.02381 | 0.6679021 | 0.02381 |  | 350650 | 2.222293e-10 | 2.213123e-10 | 0.02432 | 1.024462 | 0.02432
| 355650 | 1.471437e-10 | 1.470863e-10 | 0.02455 | 0.6783221 | 0.6883221 | 0.02455 | 0.02605 |  | 355650 | 9.500067e-11 | 9.497393e-11 | 0.02117 | 0.4379465 | 0.4479465 | 0.02117 | 0.02132 |  | 355650 | 9.336163e-11 | 9.333647e-11 | 0.02071 | 0.4303907 | 0.02071 |  | 355650 | 1.448593e-10 | 1.447963e-10 | 0.02395 | 0.6677915 | 0.02395 |  | 355650 | 2.221103e-10 | 2.211907e-10 | 0.02443 | 1.023913 | 0.02443
| 360640 | 1.471223e-10 | 1.47064e-10 | 0.02468 | 0.6782238 | 0.6882238 | 0.02468 | 0.02618 |  | 360640 | 9.498e-11 | 9.49532e-11 | 0.02125 | 0.4378512 | 0.4478512 | 0.02125 | 0.0214 |  | 360640 | 9.334783e-11 | 9.332237e-11 | 0.02082 | 0.430327 | 0.02082 |  | 360640 | 1.448373e-10 | 1.447737e-10 | 0.0241 | 0.6676901 | 0.0241 |  | 360640 | 2.219847e-10 | 2.21063e-10 | 0.0246 | 1.023334 | 0.0246
| 365640 | 1.471003e-10 | 1.470413e-10 | 0.02486 | 0.6781223 | 0.6881223 | 0.02486 | 0.02636 |  | 365640 | 9.496307e-11 | 9.493557e-11 | 0.02137 | 0.4377732 | 0.4477732 | 0.02137 | 0.02152 |  | 365640 | 9.333553e-11 | 9.330983e-11 | 0.02096 | 0.4302703 | 0.02096 |  | 365640 | 1.448147e-10 | 1.4475e-10 | 0.02425 | 0.6675856 | 0.02425 |  | 365640 | 2.21865e-10 | 2.2094e-10 | 0.02474 | 1.022782 | 0.02474
| 370630 | 1.47079e-10 | 1.470193e-10 | 0.02503 | 0.678024 | 0.688024 | 0.02503 | 0.02653 |  | 370630 | 9.495227e-11 | 9.49247e-11 | 0.02149 | 0.4377234 | 0.4477234 | 0.02149 | 0.02164 |  | 370630 | 9.332237e-11 | 9.329633e-11 | 0.02108 | 0.4302096 | 0.02108 |  | 370630 | 1.447927e-10 | 1.447277e-10 | 0.02439 | 0.6674842 | 0.02439 |  | 370630 | 2.21763e-10 | 2.20836e-10 | 0.02488 | 1.022312 | 0.02488
| 375630 | 1.469997e-10 | 1.469393e-10 | 0.02518 | 0.6776583 | 0.6876583 | 0.02518 | 0.02668 |  | 375630 | 9.494437e-11 | 9.491643e-11 | 0.02164 | 0.437687 | 0.447687 | 0.02164 | 0.02179 |  | 375630 | 9.330847e-11 | 9.328213e-11 | 0.02119 | 0.4301456 | 0.02119 |  | 375630 | 1.4477e-10 | 1.447043e-10 | 0.02455 | 0.6673797 | 0.02455 |  | 375630 | 2.21656e-10 | 2.207257e-10 | 0.02501 | 1.021819 | 0.02501
| 380620 | 1.469667e-10 | 1.469053e-10 | 0.02534 | 0.6775062 | 0.6875062 | 0.02534 | 0.02684 |  | 380620 | 9.493783e-11 | 9.49095e-11 | 0.02174 | 0.4376568 | 0.4476568 | 0.02174 | 0.02189 |  | 380620 | 9.32944e-11 | 9.32678e-11 | 0.02131 | 0.4300807 | 0.02131 |  | 380620 | 1.44747e-10 | 1.446807e-10 | 0.02468 | 0.6672736 | 0.02468 |  | 380620 | 2.215577e-10 | 2.206247e-10 | 0.02514 | 1.021365 | 0.02514
| 385620 | 1.469487e-10 | 1.468867e-10 | 0.02549 | 0.6774232 | 0.6874232 | 0.02549 | 0.02699 |  | 385620 | 9.493377e-11 | 9.490507e-11 | 0.02187 | 0.4376381 | 0.4476381 | 0.02187 | 0.02202 |  | 385620 | 9.328143e-11 | 9.325457e-11 | 0.02144 | 0.4300209 | 0.02144 |  | 385620 | 1.44726e-10 | 1.446587e-10 | 0.02482 | 0.6671768 | 0.02482 |  | 385620 | 2.21454e-10 | 2.205183e-10 | 0.0253 | 1.020888 | 0.0253
| 390610 | 1.469363e-10 | 1.46874e-10 | 0.02565 | 0.6773663 | 0.6873663 | 0.02565 | 0.02715 |  | 390610 | 9.49207e-11 | 9.489193e-11 | 0.02196 | 0.4375779 | 0.4475779 | 0.02196 | 0.02211 |  | 390610 | 9.326863e-11 | 9.32415e-11 | 0.02154 | 0.4299619 | 0.02154 |  | 390610 | 1.447033e-10 | 1.446357e-10 | 0.02496 | 0.6670723 | 0.02496 |  | 390610 | 2.213813e-10 | 2.204427e-10 | 0.02542 | 1.020553 | 0.02542
| 395610 | 1.469267e-10 | 1.468633e-10 | 0.0258 | 0.6773218 | 0.6873218 | 0.0258 | 0.0273 |  | 395610 | 9.4908e-11 | 9.487887e-11 | 0.02209 | 0.4375193 | 0.4475193 | 0.02209 | 0.02224 |  | 395610 | 9.325607e-11 | 9.322863e-11 | 0.02167 | 0.429904 | 0.02167 |  | 395610 | 1.446813e-10 | 1.446127e-10 | 0.02508 | 0.6669709 | 0.02508 |  | 395610 | 2.213173e-10 | 2.203757e-10 | 0.02555 | 1.020258 | 0.02555
| 400600 | 1.469273e-10 | 1.468633e-10 | 0.02596 | 0.6773248 | 0.6873248 | 0.02596 | 0.02746 |  | 400600 | 9.490507e-11 | 9.487517e-11 | 0.02224 | 0.4375058 | 0.4475058 | 0.02224 | 0.02239 |  | 400600 | 9.32514e-11 | 9.322353e-11 | 0.02181 | 0.4298825 | 0.02181 |  | 400600 | 1.446727e-10 | 1.446033e-10 | 0.02527 | 0.666931 | 0.02527 |  | 400600 | 2.212657e-10 | 2.203207e-10 | 0.0257 | 1.020019 | 0.0257
| 405600 | 1.469193e-10 | 1.468543e-10 | 0.02611 | 0.6772879 | 0.6872879 | 0.02611 | 0.02761 |  | 405600 | 9.489387e-11 | 9.48639e-11 | 0.02234 | 0.4374542 | 0.4474542 | 0.02234 | 0.02249 |  | 405600 | 9.32378e-11 | 9.320963e-11 | 0.02194 | 0.4298198 | 0.02194 |  | 405600 | 1.446527e-10 | 1.44583e-10 | 0.0254 | 0.6668388 | 0.0254 |  | 405600 | 2.21094e-10 | 2.201477e-10 | 0.02582 | 1.019228 | 0.02582
| 410590 | 1.46911e-10 | 1.468453e-10 | 0.02626 | 0.6772495 | 0.6872495 | 0.02626 | 0.02776 |  | 410590 | 9.491183e-11 | 9.488113e-11 | 0.02249 | 0.437537 | 0.447537 | 0.02249 | 0.02264 |  | 410590 | 9.32251e-11 | 9.319667e-11 | 0.02203 | 0.4297613 | 0.02203 |  | 410590 | 1.446317e-10 | 1.44561e-10 | 0.02554 | 0.666742 | 0.02554 |  | 410590 | 2.2094e-10 | 2.199913e-10 | 0.02598 | 1.018518 | 0.02598
| 415590 | 1.469013e-10 | 1.46835e-10 | 0.02641 | 0.677205 | 0.687205 | 0.02641 | 0.02791 |  | 415590 | 9.497273e-11 | 9.494163e-11 | 0.02256 | 0.4378177 | 0.4478177 | 0.02256 | 0.02271 |  | 415590 | 9.321023e-11 | 9.318147e-11 | 0.02218 | 0.4296927 | 0.02218 |  | 415590 | 1.446097e-10 | 1.445383e-10 | 0.02567 | 0.6666405 | 0.02567 |  | 415590 | 2.207813e-10 | 2.198307e-10 | 0.02609 | 1.017787 | 0.02609
| 420580 | 1.46894e-10 | 1.46827e-10 | 0.02657 | 0.6771712 | 0.6871712 | 0.02657 | 0.02807 |  | 420580 | 9.4998e-11 | 9.496683e-11 | 0.02267 | 0.4379342 | 0.4479342 | 0.02267 | 0.02282 |  | 420580 | 9.319413e-11 | 9.316517e-11 | 0.02226 | 0.4296185 | 0.02226 |  | 420580 | 1.445887e-10 | 1.445167e-10 | 0.0258 | 0.6665437 | 0.0258 |  | 420580 | 2.204893e-10 | 2.195377e-10 | 0.02623 | 1.016441 | 0.02623
| 425580 | 1.468863e-10 | 1.468187e-10 | 0.0267 | 0.6771358 | 0.6871358 | 0.0267 | 0.0282 |  | 425580 | 9.501693e-11 | 9.49857e-11 | 0.02281 | 0.4380215 | 0.4480215 | 0.02281 | 0.02296 |  | 425580 | 9.318093e-11 | 9.31517e-11 | 0.0224 | 0.4295576 | 0.0224 |  | 425580 | 1.44568e-10 | 1.444947e-10 | 0.02596 | 0.6664485 | 0.02596 |  | 425580 | 2.202037e-10 | 2.192517e-10 | 0.02636 | 1.015124 | 0.02636
| 430570 | 1.46875e-10 | 1.468067e-10 | 0.02685 | 0.6770836 | 0.6870836 | 0.02685 | 0.02835 |  | 430570 | 9.502543e-11 | 9.499347e-11 | 0.02291 | 0.4380607 | 0.4480607 | 0.02291 | 0.02306 |  | 430570 | 9.316717e-11 | 9.31376e-11 | 0.0225 | 0.4294942 | 0.0225 |  | 430570 | 1.44547e-10 | 1.444737e-10 | 0.02606 | 0.6663517 | 0.02606 |  | 430570 | 2.201173e-10 | 2.191637e-10 | 0.02648 | 1.014726 | 0.02648
| 435570 | 1.468657e-10 | 1.467963e-10 | 0.02701 | 0.6770405 | 0.6870405 | 0.02701 | 0.02851 |  | 435570 | 9.50073e-11 | 9.497527e-11 | 0.02301 | 0.4379771 | 0.4479771 | 0.02301 | 0.02316 |  | 435570 | 9.31543e-11 | 9.312447e-11 | 0.02261 | 0.4294349 | 0.02261 |  | 435570 | 1.44527e-10 | 1.444527e-10 | 0.02621 | 0.6662595 | 0.02621 |  | 435570 | 2.20039e-10 | 2.19083e-10 | 0.02659 | 1.014365 | 0.02659
| 440560 | 1.46855e-10 | 1.46785e-10 | 0.02714 | 0.6769914 | 0.6869914 | 0.02714 | 0.02864 |  | 440560 | 9.49899e-11 | 9.495753e-11 | 0.02311 | 0.4378969 | 0.4478969 | 0.02311 | 0.02326 |  | 440560 | 9.314203e-11 | 9.311197e-11 | 0.02272 | 0.4293783 | 0.02272 |  | 440560 | 1.44506e-10 | 1.44431e-10 | 0.02633 | 0.6661626 | 0.02633 |  | 440560 | 2.199523e-10 | 2.18994e-10 | 0.02672 | 1.013965 | 0.02672
| 445560 | 1.468447e-10 | 1.467743e-10 | 0.02729 | 0.6769437 | 0.6869437 | 0.02729 | 0.02879 |  | 445560 | 9.497607e-11 | 9.49433e-11 | 0.02323 | 0.4378331 | 0.4478331 | 0.02323 | 0.02338 |  | 445560 | 9.312937e-11 | 9.309903e-11 | 0.02283 | 0.4293199 | 0.02283 |  | 445560 | 1.444857e-10 | 1.444103e-10 | 0.02648 | 0.6660689 | 0.02648 |  | 445560 | 2.198703e-10 | 2.189103e-10 | 0.02685 | 1.013587 | 0.02685
| 450550 | 1.468317e-10 | 1.467597e-10 | 0.02743 | 0.6768838 | 0.6868838 | 0.02743 | 0.02893 |  | 450550 | 9.49454e-11 | 9.491223e-11 | 0.02334 | 0.4376917 | 0.4476917 | 0.02334 | 0.02349 |  | 450550 | 9.3118e-11 | 9.308737e-11 | 0.02294 | 0.4292675 | 0.02294 |  | 450550 | 1.44467e-10 | 1.44391e-10 | 0.02659 | 0.6659829 | 0.02659 |  | 450550 | 2.19802e-10 | 2.188393e-10 | 0.02697 | 1.013272 | 0.02697
| 455550 | 1.468173e-10 | 1.467453e-10 | 0.02756 | 0.6768177 | 0.6868177 | 0.02756 | 0.02906 |  | 455550 | 9.49091e-11 | 9.487527e-11 | 0.02345 | 0.4375244 | 0.4475244 | 0.02345 | 0.0236 |  | 455550 | 9.310603e-11 | 9.30751e-11 | 0.02304 | 0.4292124 | 0.02304 |  | 455550 | 1.44446e-10 | 1.443693e-10 | 0.02671 | 0.6658861 | 0.02671 |  | 455550 | 2.197193e-10 | 2.187543e-10 | 0.02709 | 1.012891 | 0.02709
| 460540 | 1.468013e-10 | 1.467283e-10 | 0.0277 | 0.676744 | 0.686744 | 0.0277 | 0.0292 |  | 460540 | 9.489963e-11 | 9.486573e-11 | 0.02355 | 0.4374807 | 0.4474807 | 0.02355 | 0.0237 |  | 460540 | 9.309443e-11 | 9.306327e-11 | 0.02316 | 0.4291589 | 0.02316 |  | 460540 | 1.444257e-10 | 1.443483e-10 | 0.02685 | 0.6657923 | 0.02685 |  | 460540 | 2.196223e-10 | 2.18655e-10 | 0.02721 | 1.012444 | 0.02721
| 465540 | 1.467843e-10 | 1.46711e-10 | 0.02784 | 0.6766656 | 0.6866656 | 0.02784 | 0.02934 |  | 465540 | 9.48976e-11 | 9.48633e-11 | 0.02365 | 0.4374714 | 0.4474714 | 0.02365 | 0.0238 |  | 465540 | 9.3082e-11 | 9.305053e-11 | 0.02327 | 0.4291016 | 0.02327 |  | 465540 | 1.444053e-10 | 1.44327e-10 | 0.02698 | 0.6656986 | 0.02698 |  | 465540 | 2.195353e-10 | 2.185657e-10 | 0.02733 | 1.012043 | 0.02733
| 470530 | 1.467683e-10 | 1.46694e-10 | 0.02797 | 0.6765918 | 0.6865918 | 0.02797 | 0.02947 |  | 470530 | 9.48943e-11 | 9.485997e-11 | 0.02374 | 0.4374561 | 0.4474561 | 0.02374 | 0.02389 |  | 470530 | 9.307007e-11 | 9.303837e-11 | 0.02337 | 0.4290466 | 0.02337 |  | 470530 | 1.443853e-10 | 1.443063e-10 | 0.02709 | 0.6656064 | 0.02709 |  | 470530 | 2.19448e-10 | 2.184763e-10 | 0.02745 | 1.01164 | 0.02745
| 475530 | 1.467503e-10 | 1.46675e-10 | 0.02812 | 0.6765089 | 0.6865089 | 0.02812 | 0.02962 |  | 475530 | 9.488313e-11 | 9.484843e-11 | 0.02384 | 0.4374047 | 0.4474047 | 0.02384 | 0.02399 |  | 475530 | 9.30568e-11 | 9.30248e-11 | 0.02347 | 0.4289854 | 0.02347 |  | 475530 | 1.44364e-10 | 1.442853e-10 | 0.02723 | 0.665508 | 0.02723 |  | 475530 | 2.194293e-10 | 2.18455e-10 | 0.02756 | 1.011554 | 0.02756
| 480520 | 1.46735e-10 | 1.46659e-10 | 0.02825 | 0.6764382 | 0.6864382 | 0.02825 | 0.02975 |  | 480520 | 9.487117e-11 | 9.48361e-11 | 0.02394 | 0.4373495 | 0.4473495 | 0.02394 | 0.02409 |  | 480520 | 9.30461e-11 | 9.301387e-11 | 0.02356 | 0.4289361 | 0.02356 |  | 480520 | 1.443443e-10 | 1.442647e-10 | 0.02734 | 0.6654174 | 0.02734 |  | 480520 | 2.194273e-10 | 2.1845e-10 | 0.02768 | 1.011545 | 0.02768
| 485520 | 1.467187e-10 | 1.46642e-10 | 0.02839 | 0.6763629 | 0.6863629 | 0.02839 | 0.02989 |  | 485520 | 9.487033e-11 | 9.483483e-11 | 0.02403 | 0.4373457 | 0.4473457 | 0.02403 | 0.02418 |  | 485520 | 9.30343e-11 | 9.300173e-11 | 0.02367 | 0.4288817 | 0.02367 |  | 485520 | 1.443257e-10 | 1.442453e-10 | 0.02748 | 0.6653313 | 0.02748 |  | 485520 | 2.193807e-10 | 2.184003e-10 | 0.02778 | 1.01133 | 0.02778
| 490510 | 1.467013e-10 | 1.466243e-10 | 0.0285 | 0.676283 | 0.686283 | 0.0285 | 0.03 |  | 490510 | 9.486063e-11 | 9.482477e-11 | 0.02415 | 0.4373009 | 0.4473009 | 0.02415 | 0.0243 |  | 490510 | 9.302123e-11 | 9.29885e-11 | 0.02377 | 0.4288214 | 0.02377 |  | 490510 | 1.443057e-10 | 1.442247e-10 | 0.02759 | 0.6652391 | 0.02759 |  | 490510 | 2.19298e-10 | 2.183157e-10 | 0.0279 | 1.010949 | 0.0279
| 495510 | 1.466837e-10 | 1.46606e-10 | 0.02863 | 0.6762015 | 0.6862015 | 0.02863 | 0.03013 |  | 495510 | 9.484667e-11 | 9.481077e-11 | 0.02424 | 0.4372366 | 0.4472366 | 0.02424 | 0.02439 |  | 495510 | 9.301107e-11 | 9.297797e-11 | 0.02388 | 0.4287746 | 0.02388 |  | 495510 | 1.442863e-10 | 1.442047e-10 | 0.02772 | 0.66515 | 0.02772 |  | 495510 | 2.191947e-10 | 2.1821e-10 | 0.02801 | 1.010472 | 0.02801
| 500500 | 1.466823e-10 | 1.46604e-10 | 0.02878 | 0.6761954 | 0.6861954 | 0.02878 | 0.03028 |  | 500500 | 9.483627e-11 | 9.48e-11 | 0.02436 | 0.4371886 | 0.4471886 | 0.02436 | 0.02451 |  | 500500 | 9.30083e-11 | 9.297483e-11 | 0.024 | 0.4287618 | 0.024 |  | 500500 | 1.442813e-10 | 1.441987e-10 | 0.02784 | 0.6651269 | 0.02784 |  | 500500 | 2.191147e-10 | 2.181277e-10 | 0.02814 | 1.010103 | 0.02814
| 505500 | 1.46669e-10 | 1.465893e-10 | 0.02892 | 0.6761339 | 0.6861339 | 0.02892 | 0.03042 |  | 505500 | 9.482653e-11 | 9.479017e-11 | 0.02446 | 0.4371437 | 0.4471437 | 0.02446 | 0.02461 |  | 505500 | 9.29984e-11 | 9.296467e-11 | 0.02411 | 0.4287162 | 0.02411 |  | 505500 | 1.442653e-10 | 1.441817e-10 | 0.02796 | 0.6650532 | 0.02796 |  | 505500 | 2.19028e-10 | 2.180393e-10 | 0.02825 | 1.009704 | 0.02825
| 510490 | 1.466503e-10 | 1.465707e-10 | 0.02905 | 0.6760479 | 0.6860479 | 0.02905 | 0.03055 |  | 510490 | 9.481987e-11 | 9.478277e-11 | 0.02457 | 0.437113 | 0.447113 | 0.02457 | 0.02472 |  | 510490 | 9.29881e-11 | 9.295407e-11 | 0.0242 | 0.4286687 | 0.0242 |  | 510490 | 1.44247e-10 | 1.441633e-10 | 0.02809 | 0.6649687 | 0.02809 |  | 510490 | 2.189477e-10 | 2.179557e-10 | 0.02836 | 1.009334 | 0.02836
| 515490 | 1.466387e-10 | 1.46558e-10 | 0.02918 | 0.6759941 | 0.6859941 | 0.02918 | 0.03068 |  | 515490 | 9.48035e-11 | 9.476637e-11 | 0.02467 | 0.4370376 | 0.4470376 | 0.02467 | 0.02482 |  | 515490 | 9.29776e-11 | 9.294327e-11 | 0.02431 | 0.4286203 | 0.02431 |  | 515490 | 1.442303e-10 | 1.441457e-10 | 0.0282 | 0.6648918 | 0.0282 |  | 515490 | 2.188683e-10 | 2.178743e-10 | 0.02847 | 1.008968 | 0.02847
| 520480 | 1.466237e-10 | 1.465423e-10 | 0.02931 | 0.6759249 | 0.6859249 | 0.02931 | 0.03081 |  | 520480 | 9.477177e-11 | 9.473427e-11 | 0.02477 | 0.4368913 | 0.4468913 | 0.02477 | 0.02492 |  | 520480 | 9.296793e-11 | 9.29333e-11 | 0.02441 | 0.4285757 | 0.02441 |  | 520480 | 1.44214e-10 | 1.441287e-10 | 0.02831 | 0.6648165 | 0.02831 |  | 520480 | 2.187937e-10 | 2.177977e-10 | 0.02858 | 1.008624 | 0.02858
| 525480 | 1.466087e-10 | 1.465263e-10 | 0.02942 | 0.6758558 | 0.6858558 | 0.02942 | 0.03092 |  | 525480 | 9.47705e-11 | 9.473227e-11 | 0.02486 | 0.4368854 | 0.4468854 | 0.02486 | 0.02501 |  | 525480 | 9.29586e-11 | 9.292373e-11 | 0.02452 | 0.4285327 | 0.02452 |  | 525480 | 1.441983e-10 | 1.441123e-10 | 0.02844 | 0.6647443 | 0.02844 |  | 525480 | 2.187053e-10 | 2.177073e-10 | 0.0287 | 1.008216 | 0.0287
| 530470 | 1.46594e-10 | 1.465113e-10 | 0.02956 | 0.6757882 | 0.6857882 | 0.02956 | 0.03106 |  | 530470 | 9.477607e-11 | 9.473777e-11 | 0.02496 | 0.4369111 | 0.4469111 | 0.02496 | 0.02511 |  | 530470 | 9.29484e-11 | 9.291323e-11 | 0.0246 | 0.4284857 | 0.0246 |  | 530470 | 1.441813e-10 | 1.44095e-10 | 0.02856 | 0.664666 | 0.02856 |  | 530470 | 2.18616e-10 | 2.176157e-10 | 0.02881 | 1.007805 | 0.02881
| 535470 | 1.465807e-10 | 1.46497e-10 | 0.02968 | 0.6757267 | 0.6857267 | 0.02968 | 0.03118 |  | 535470 | 9.4765e-11 | 9.472633e-11 | 0.02505 | 0.4368601 | 0.4468601 | 0.02505 | 0.0252 |  | 535470 | 9.293857e-11 | 9.290313e-11 | 0.02471 | 0.4284404 | 0.02471 |  | 535470 | 1.44164e-10 | 1.440763e-10 | 0.02867 | 0.6645861 | 0.02867 |  | 535470 | 2.185317e-10 | 2.175293e-10 | 0.02891 | 1.007416 | 0.02891
| 540460 | 1.46567e-10 | 1.464827e-10 | 0.0298 | 0.6756637 | 0.6856637 | 0.0298 | 0.0313 |  | 540460 | 9.473953e-11 | 9.470083e-11 | 0.02513 | 0.4367427 | 0.4467427 | 0.02513 | 0.02528 |  | 540460 | 9.292887e-11 | 9.28932e-11 | 0.0248 | 0.4283956 | 0.0248 |  | 540460 | 1.441477e-10 | 1.4406e-10 | 0.02878 | 0.6645108 | 0.02878 |  | 540460 | 2.184487e-10 | 2.174443e-10 | 0.02902 | 1.007033 | 0.02902
| 545460 | 1.46551e-10 | 1.464667e-10 | 0.02992 | 0.67559 | 0.68559 | 0.02992 | 0.03142 |  | 545460 | 9.472897e-11 | 9.46899e-11 | 0.02524 | 0.436694 | 0.446694 | 0.02524 | 0.02539 |  | 545460 | 9.29185e-11 | 9.288253e-11 | 0.02491 | 0.4283478 | 0.02491 |  | 545460 | 1.441293e-10 | 1.44041e-10 | 0.0289 | 0.6644262 | 0.0289 |  | 545460 | 2.184457e-10 | 2.174387e-10 | 0.02912 | 1.007019 | 0.02912
| 550450 | 1.465367e-10 | 1.464513e-10 | 0.03005 | 0.6755239 | 0.6855239 | 0.03005 | 0.03155 |  | 550450 | 9.472663e-11 | 9.468717e-11 | 0.02533 | 0.4366832 | 0.4466832 | 0.02533 | 0.02548 |  | 550450 | 9.29094e-11 | 9.287313e-11 | 0.025 | 0.4283059 | 0.025 |  | 550450 | 1.44113e-10 | 1.44024e-10 | 0.02901 | 0.6643509 | 0.02901 |  | 550450 | 2.184923e-10 | 2.174817e-10 | 0.02921 | 1.007235 | 0.02921
| 555450 | 1.46523e-10 | 1.464367e-10 | 0.03017 | 0.6754609 | 0.6854609 | 0.03017 | 0.03167 |  | 555450 | 9.469917e-11 | 9.4659e-11 | 0.02543 | 0.4365566 | 0.4465566 | 0.02543 | 0.02558 |  | 555450 | 9.290033e-11 | 9.28638e-11 | 0.02509 | 0.4282641 | 0.02509 |  | 555450 | 1.440977e-10 | 1.440087e-10 | 0.02911 | 0.6642803 | 0.02911 |  | 555450 | 2.185087e-10 | 2.17495e-10 | 0.02933 | 1.00731 | 0.02933
| 560440 | 1.4651e-10 | 1.464227e-10 | 0.0303 | 0.6754009 | 0.6854009 | 0.0303 | 0.0318 |  | 560440 | 9.462153e-11 | 9.458137e-11 | 0.02552 | 0.4361987 | 0.4461987 | 0.02552 | 0.02567 |  | 560440 | 9.288993e-11 | 9.28532e-11 | 0.02519 | 0.4282162 | 0.02519 |  | 560440 | 1.440807e-10 | 1.4399e-10 | 0.02922 | 0.6642019 | 0.02922 |  | 560440 | 2.184773e-10 | 2.17461e-10 | 0.02942 | 1.007165 | 0.02942
| 565440 | 1.464953e-10 | 1.464077e-10 | 0.0304 | 0.6753333 | 0.6853333 | 0.0304 | 0.0319 |  | 565440 | 9.458023e-11 | 9.454e-11 | 0.02561 | 0.4360083 | 0.4460083 | 0.02561 | 0.02576 |  | 565440 | 9.287983e-11 | 9.28427e-11 | 0.02528 | 0.4281696 | 0.02528 |  | 565440 | 1.440643e-10 | 1.439733e-10 | 0.02934 | 0.6641266 | 0.02934 |  | 565440 | 2.18382e-10 | 2.173637e-10 | 0.02953 | 1.006726 | 0.02953
| 570430 | 1.464813e-10 | 1.463927e-10 | 0.03053 | 0.6752688 | 0.6852688 | 0.03053 | 0.03203 |  | 570430 | 9.45883e-11 | 9.454737e-11 | 0.0257 | 0.4360455 | 0.4460455 | 0.0257 | 0.02585 |  | 570430 | 9.28703e-11 | 9.283293e-11 | 0.02539 | 0.4281256 | 0.02539 |  | 570430 | 1.440473e-10 | 1.439557e-10 | 0.02946 | 0.6640482 | 0.02946 |  | 570430 | 2.182767e-10 | 2.172563e-10 | 0.02963 | 1.00624 | 0.02963
| 575430 | 1.464673e-10 | 1.46378e-10 | 0.03065 | 0.6752043 | 0.6852043 | 0.03065 | 0.03215 |  | 575430 | 9.45976e-11 | 9.45566e-11 | 0.0258 | 0.4360884 | 0.4460884 | 0.0258 | 0.02595 |  | 575430 | 9.28599e-11 | 9.282227e-11 | 0.02547 | 0.4280777 | 0.02547 |  | 575430 | 1.440313e-10 | 1.43939e-10 | 0.02955 | 0.6639745 | 0.02955 |  | 575430 | 2.18196e-10 | 2.171743e-10 | 0.02973 | 1.005868 | 0.02973
| 580420 | 1.464533e-10 | 1.463633e-10 | 0.03077 | 0.6751397 | 0.6851397 | 0.03077 | 0.03227 |  | 580420 | 9.458913e-11 | 9.454743e-11 | 0.02586 | 0.4360494 | 0.4460494 | 0.02586 | 0.02601 |  | 580420 | 9.285023e-11 | 9.28123e-11 | 0.02556 | 0.4280331 | 0.02556 |  | 580420 | 1.44016e-10 | 1.439233e-10 | 0.02965 | 0.6639038 | 0.02965 |  | 580420 | 2.18213e-10 | 2.171883e-10 | 0.02983 | 1.005947 | 0.02983
| 585420 | 1.464383e-10 | 1.46348e-10 | 0.03088 | 0.6750706 | 0.6850706 | 0.03088 | 0.03238 |  | 585420 | 9.455557e-11 | 9.451417e-11 | 0.02597 | 0.4358946 | 0.4458946 | 0.02597 | 0.02612 |  | 585420 | 9.28406e-11 | 9.280247e-11 | 0.02566 | 0.4279887 | 0.02566 |  | 585420 | 1.439987e-10 | 1.439053e-10 | 0.02977 | 0.6638239 | 0.02977 |  | 585420 | 2.182047e-10 | 2.17177e-10 | 0.02992 | 1.005908 | 0.02992
| 590410 | 1.46425e-10 | 1.46334e-10 | 0.031 | 0.6750091 | 0.6850091 | 0.031 | 0.0325 |  | 590410 | 9.45131e-11 | 9.4471e-11 | 0.02604 | 0.4356988 | 0.4456988 | 0.02604 | 0.02619 |  | 590410 | 9.283177e-11 | 9.279337e-11 | 0.02574 | 0.427948 | 0.02574 |  | 590410 | 1.43983e-10 | 1.438887e-10 | 0.02987 | 0.6637517 | 0.02987 |  | 590410 | 2.181217e-10 | 2.170927e-10 | 0.03002 | 1.005526 | 0.03002
| 595410 | 1.464113e-10 | 1.4632e-10 | 0.03112 | 0.6749461 | 0.6849461 | 0.03112 | 0.03262 |  | 595410 | 9.447453e-11 | 9.443207e-11 | 0.02613 | 0.4355211 | 0.4455211 | 0.02613 | 0.02628 |  | 595410 | 9.282213e-11 | 9.27834e-11 | 0.02584 | 0.4279036 | 0.02584 |  | 595410 | 1.439677e-10 | 1.43873e-10 | 0.02997 | 0.663681 | 0.02997 |  | 595410 | 2.180227e-10 | 2.169913e-10 | 0.03012 | 1.005069 | 0.03012
| 600400 | 1.46398e-10 | 1.46305e-10 | 0.03122 | 0.6748846 | 0.6848846 | 0.03122 | 0.03272 |  | 600400 | 9.443643e-11 | 9.43936e-11 | 0.02621 | 0.4353454 | 0.4453454 | 0.02621 | 0.02636 |  | 600400 | 9.28123e-11 | 9.277337e-11 | 0.02593 | 0.4278583 | 0.02593 |  | 600400 | 1.43951e-10 | 1.43856e-10 | 0.03008 | 0.6636041 | 0.03008 |  | 600400 | 2.179973e-10 | 2.169637e-10 | 0.03022 | 1.004953 | 0.03022
| 605400 | 1.463827e-10 | 1.462897e-10 | 0.03134 | 0.674814 | 0.684814 | 0.03134 | 0.03284 |  | 605400 | 9.441453e-11 | 9.437167e-11 | 0.02631 | 0.4352445 | 0.4452445 | 0.02631 | 0.02646 |  | 605400 | 9.280313e-11 | 9.276393e-11 | 0.02602 | 0.427816 | 0.02602 |  | 605400 | 1.439357e-10 | 1.438397e-10 | 0.03019 | 0.6635335 | 0.03019 |  | 605400 | 2.18004e-10 | 2.169673e-10 | 0.03031 | 1.004983 | 0.03031
| 610390 | 1.4637e-10 | 1.462757e-10 | 0.03146 | 0.6747556 | 0.6847556 | 0.03146 | 0.03296 |  | 610390 | 9.44046e-11 | 9.436133e-11 | 0.02639 | 0.4351987 | 0.4451987 | 0.02639 | 0.02654 |  | 610390 | 9.279367e-11 | 9.275417e-11 | 0.02612 | 0.4277724 | 0.02612 |  | 610390 | 1.4392e-10 | 1.438237e-10 | 0.03029 | 0.6634612 | 0.03029 |  | 610390 | 2.180817e-10 | 2.170417e-10 | 0.03041 | 1.005341 | 0.03041
| 615390 | 1.463537e-10 | 1.46259e-10 | 0.03156 | 0.6746803 | 0.6846803 | 0.03156 | 0.03306 |  | 615390 | 9.439273e-11 | 9.434947e-11 | 0.02647 | 0.435144 | 0.445144 | 0.02647 | 0.02662 |  | 615390 | 9.27839e-11 | 9.274417e-11 | 0.02619 | 0.4277274 | 0.02619 |  | 615390 | 1.43904e-10 | 1.43807e-10 | 0.03038 | 0.6633875 | 0.03038 |  | 615390 | 2.181357e-10 | 2.170917e-10 | 0.0305 | 1.00559 | 0.0305
| 620380 | 1.463397e-10 | 1.462443e-10 | 0.03168 | 0.6746157 | 0.6846157 | 0.03168 | 0.03318 |  | 620380 | 9.438267e-11 | 9.433867e-11 | 0.02656 | 0.4350976 | 0.4450976 | 0.02656 | 0.02671 |  | 620380 | 9.277587e-11 | 9.273583e-11 | 0.02628 | 0.4276903 | 0.02628 |  | 620380 | 1.43889e-10 | 1.437913e-10 | 0.03049 | 0.6633183 | 0.03049 |  | 620380 | 2.179457e-10 | 2.169017e-10 | 0.03059 | 1.004714 | 0.03059
| 625380 | 1.463257e-10 | 1.462297e-10 | 0.03179 | 0.6745512 | 0.6845512 | 0.03179 | 0.03329 |  | 625380 | 9.437053e-11 | 9.43265e-11 | 0.02664 | 0.4350416 | 0.4450416 | 0.02664 | 0.02679 |  | 625380 | 9.276677e-11 | 9.272653e-11 | 0.02637 | 0.4276484 | 0.02637 |  | 625380 | 1.438733e-10 | 1.43775e-10 | 0.03058 | 0.6632461 | 0.03058 |  | 625380 | 2.17727e-10 | 2.16682e-10 | 0.03069 | 1.003706 | 0.03069
| 630370 | 1.46312e-10 | 1.46215e-10 | 0.03189 | 0.6744882 | 0.6844882 | 0.03189 | 0.03339 |  | 630370 | 9.435923e-11 | 9.43148e-11 | 0.02674 | 0.4349895 | 0.4449895 | 0.02674 | 0.02689 |  | 630370 | 9.27577e-11 | 9.271717e-11 | 0.02647 | 0.4276066 | 0.02647 |  | 630370 | 1.43858e-10 | 1.437587e-10 | 0.0307 | 0.6631754 | 0.0307 |  | 630370 | 2.176127e-10 | 2.165663e-10 | 0.03077 | 1.003179 | 0.03077
| 635370 | 1.46297e-10 | 1.461997e-10 | 0.03201 | 0.674419 | 0.684419 | 0.03201 | 0.03351 |  | 635370 | 9.434963e-11 | 9.430483e-11 | 0.0268 | 0.4349453 | 0.4449453 | 0.0268 | 0.02695 |  | 635370 | 9.27486e-11 | 9.27078e-11 | 0.02655 | 0.4275646 | 0.02655 |  | 635370 | 1.43842e-10 | 1.437423e-10 | 0.0308 | 0.6631017 | 0.0308 |  | 635370 | 2.174837e-10 | 2.164363e-10 | 0.03086 | 1.002585 | 0.03086
| 640360 | 1.46283e-10 | 1.46185e-10 | 0.03212 | 0.6743545 | 0.6843545 | 0.03212 | 0.03362 |  | 640360 | 9.434253e-11 | 9.429737e-11 | 0.02689 | 0.4349125 | 0.4449125 | 0.02689 | 0.02704 |  | 640360 | 9.273947e-11 | 9.269847e-11 | 0.02664 | 0.4275225 | 0.02664 |  | 640360 | 1.438267e-10 | 1.437263e-10 | 0.03089 | 0.663031 | 0.03089 |  | 640360 | 2.17206e-10 | 2.161587e-10 | 0.03095 | 1.001305 | 0.03095
| 645360 | 1.462673e-10 | 1.46169e-10 | 0.03221 | 0.6742823 | 0.6842823 | 0.03221 | 0.03371 |  | 645360 | 9.433627e-11 | 9.42907e-11 | 0.02697 | 0.4348837 | 0.4448837 | 0.02697 | 0.02712 |  | 645360 | 9.273057e-11 | 9.26893e-11 | 0.02673 | 0.4274815 | 0.02673 |  | 645360 | 1.438133e-10 | 1.437127e-10 | 0.03098 | 0.6629695 | 0.03098 |  | 645360 | 2.16985e-10 | 2.159373e-10 | 0.03104 | 1.000286 | 0.03104
| 650350 | 1.462543e-10 | 1.46155e-10 | 0.03232 | 0.6742223 | 0.6842223 | 0.03232 | 0.03382 |  | 650350 | 9.432713e-11 | 9.42815e-11 | 0.02704 | 0.4348415 | 0.4448415 | 0.02704 | 0.02719 |  | 650350 | 9.272163e-11 | 9.26801e-11 | 0.0268 | 0.4274403 | 0.0268 |  | 650350 | 1.437933e-10 | 1.436923e-10 | 0.03109 | 0.6628773 | 0.03109 |  | 650350 | 2.168267e-10 | 2.157787e-10 | 0.03114 | 0.9995559 | 0.03114
| 655350 | 1.462413e-10 | 1.461413e-10 | 0.03242 | 0.6741624 | 0.6841624 | 0.03242 | 0.03392 |  | 655350 | 9.431567e-11 | 9.427e-11 | 0.02713 | 0.4347887 | 0.4447887 | 0.02713 | 0.02728 |  | 655350 | 9.271273e-11 | 9.2671e-11 | 0.02688 | 0.4273993 | 0.02688 |  | 655350 | 1.437813e-10 | 1.43679e-10 | 0.03117 | 0.662822 | 0.03117 |  | 655350 | 2.167117e-10 | 2.15662e-10 | 0.03122 | 0.9990258 | 0.03122
| 660340 | 1.462307e-10 | 1.461303e-10 | 0.03253 | 0.6741132 | 0.6841132 | 0.03253 | 0.03403 |  | 660340 | 9.430807e-11 | 9.42617e-11 | 0.0272 | 0.4347537 | 0.4447537 | 0.0272 | 0.02735 |  | 660340 | 9.270283e-11 | 9.26608e-11 | 0.02697 | 0.4273536 | 0.02697 |  | 660340 | 1.437633e-10 | 1.43661e-10 | 0.03128 | 0.662739 | 0.03128 |  | 660340 | 2.166067e-10 | 2.155557e-10 | 0.03131 | 0.9985417 | 0.03131
| 665340 | 1.462223e-10 | 1.46121e-10 | 0.03263 | 0.6740748 | 0.6840748 | 0.03263 | 0.03413 |  | 665340 | 9.430253e-11 | 9.42561e-11 | 0.02729 | 0.4347281 | 0.4447281 | 0.02729 | 0.02744 |  | 665340 | 9.2694e-11 | 9.265177e-11 | 0.02706 | 0.4273129 | 0.02706 |  | 665340 | 1.437487e-10 | 1.436457e-10 | 0.03136 | 0.6626714 | 0.03136 |  | 665340 | 2.165217e-10 | 2.154693e-10 | 0.03139 | 0.9981499 | 0.03139
| 670330 | 1.462157e-10 | 1.46114e-10 | 0.03273 | 0.6740441 | 0.6840441 | 0.03273 | 0.03423 |  | 670330 | 9.429877e-11 | 9.425197e-11 | 0.02736 | 0.4347108 | 0.4447108 | 0.02736 | 0.02751 |  | 670330 | 9.268533e-11 | 9.26428e-11 | 0.02714 | 0.427273 | 0.02714 |  | 670330 | 1.43731e-10 | 1.436277e-10 | 0.03146 | 0.66259 | 0.03146 |  | 670330 | 2.164733e-10 | 2.154187e-10 | 0.03146 | 0.9979271 | 0.03146
| 675330 | 1.46209e-10 | 1.461067e-10 | 0.03285 | 0.6740134 | 0.6840134 | 0.03285 | 0.03435 |  | 675330 | 9.42936e-11 | 9.424643e-11 | 0.02744 | 0.434687 | 0.444687 | 0.02744 | 0.02759 |  | 675330 | 9.26764e-11 | 9.263363e-11 | 0.02722 | 0.4272318 | 0.02722 |  | 675330 | 1.437157e-10 | 1.436117e-10 | 0.03156 | 0.6625193 | 0.03156 |  | 675330 | 2.164297e-10 | 2.153733e-10 | 0.03156 | 0.9977258 | 0.03156
| 680320 | 1.46203e-10 | 1.461e-10 | 0.03295 | 0.6739857 | 0.6839857 | 0.03295 | 0.03445 |  | 680320 | 9.428883e-11 | 9.42416e-11 | 0.02752 | 0.434665 | 0.444665 | 0.02752 | 0.02767 |  | 680320 | 9.26671e-11 | 9.26241e-11 | 0.02731 | 0.4271889 | 0.02731 |  | 680320 | 1.43701e-10 | 1.435963e-10 | 0.03165 | 0.6624517 | 0.03165 |  | 680320 | 2.163317e-10 | 2.15273e-10 | 0.03164 | 0.997274 | 0.03164
| 685320 | 1.461947e-10 | 1.46091e-10 | 0.03307 | 0.6739473 | 0.6839473 | 0.03307 | 0.03457 |  | 685320 | 9.427927e-11 | 9.423133e-11 | 0.02759 | 0.4346209 | 0.4446209 | 0.02759 | 0.02774 |  | 685320 | 9.26572e-11 | 9.261387e-11 | 0.02739 | 0.4271433 | 0.02739 |  | 685320 | 1.436853e-10 | 1.435803e-10 | 0.03175 | 0.6623794 | 0.03175 |  | 685320 | 2.162413e-10 | 2.151817e-10 | 0.03173 | 0.9968576 | 0.03173
| 690310 | 1.461863e-10 | 1.460817e-10 | 0.03316 | 0.6739089 | 0.6839089 | 0.03316 | 0.03466 |  | 690310 | 9.42698e-11 | 9.42218e-11 | 0.02767 | 0.4345772 | 0.4445772 | 0.02767 | 0.02782 |  | 690310 | 9.264807e-11 | 9.260453e-11 | 0.02748 | 0.4271012 | 0.02748 |  | 690310 | 1.436677e-10 | 1.435617e-10 | 0.03184 | 0.662298 | 0.03184 |  | 690310 | 2.161693e-10 | 2.151077e-10 | 0.03183 | 0.9965256 | 0.03183
| 695310 | 1.46178e-10 | 1.460723e-10 | 0.03326 | 0.6738705 | 0.6838705 | 0.03326 | 0.03476 |  | 695310 | 9.42626e-11 | 9.421457e-11 | 0.02775 | 0.4345441 | 0.4445441 | 0.02775 | 0.0279 |  | 695310 | 9.263973e-11 | 9.25959e-11 | 0.02755 | 0.4270628 | 0.02755 |  | 695310 | 1.436563e-10 | 1.435497e-10 | 0.03195 | 0.6622457 | 0.03195 |  | 695310 | 2.16106e-10 | 2.150423e-10 | 0.03191 | 0.9962337 | 0.03191
| 700300 | 1.461843e-10 | 1.460783e-10 | 0.03338 | 0.6738996 | 0.6838996 | 0.03338 | 0.03488 |  | 700300 | 9.42662e-11 | 9.421777e-11 | 0.02784 | 0.4345607 | 0.4445607 | 0.02784 | 0.02799 |  | 700300 | 9.263997e-11 | 9.259587e-11 | 0.02765 | 0.4270638 | 0.02765 |  | 700300 | 1.43654e-10 | 1.43547e-10 | 0.03203 | 0.662235 | 0.03203 |  | 700300 | 2.160787e-10 | 2.150127e-10 | 0.03201 | 0.9961077 | 0.03201
| 705300 | 1.46176e-10 | 1.460693e-10 | 0.03346 | 0.6738612 | 0.6838612 | 0.03346 | 0.03496 |  | 705300 | 9.426083e-11 | 9.421203e-11 | 0.02792 | 0.4345359 | 0.4445359 | 0.02792 | 0.02807 |  | 705300 | 9.263323e-11 | 9.258883e-11 | 0.02773 | 0.4270328 | 0.02773 |  | 705300 | 1.4364e-10 | 1.435323e-10 | 0.03211 | 0.6621704 | 0.03211 |  | 705300 | 2.160993e-10 | 2.150313e-10 | 0.03208 | 0.996203 | 0.03208
| 710290 | 1.461687e-10 | 1.460617e-10 | 0.03357 | 0.6738274 | 0.6838274 | 0.03357 | 0.03507 |  | 710290 | 9.425647e-11 | 9.420727e-11 | 0.02799 | 0.4345158 | 0.4445158 | 0.02799 | 0.02814 |  | 710290 | 9.26259e-11 | 9.258127e-11 | 0.02782 | 0.426999 | 0.02782 |  | 710290 | 1.436273e-10 | 1.435197e-10 | 0.03223 | 0.6621121 | 0.03223 |  | 710290 | 2.16113e-10 | 2.150423e-10 | 0.03214 | 0.996266 | 0.03214
| 715290 | 1.4616e-10 | 1.460523e-10 | 0.03368 | 0.6737875 | 0.6837875 | 0.03368 | 0.03518 |  | 715290 | 9.42492e-11 | 9.41993e-11 | 0.02808 | 0.4344823 | 0.4444823 | 0.02808 | 0.02823 |  | 715290 | 9.261837e-11 | 9.257337e-11 | 0.0279 | 0.4269643 | 0.0279 |  | 715290 | 1.43613e-10 | 1.435043e-10 | 0.03231 | 0.662046 | 0.03231 |  | 715290 | 2.162263e-10 | 2.15152e-10 | 0.03225 | 0.9967884 | 0.03225
| 720280 | 1.461513e-10 | 1.460427e-10 | 0.03377 | 0.6737475 | 0.6837475 | 0.03377 | 0.03527 |  | 720280 | 9.423953e-11 | 9.418957e-11 | 0.02814 | 0.4344377 | 0.4444377 | 0.02814 | 0.02829 |  | 720280 | 9.26099e-11 | 9.256467e-11 | 0.02798 | 0.4269252 | 0.02798 |  | 720280 | 1.43599e-10 | 1.434893e-10 | 0.0324 | 0.6619814 | 0.0324 |  | 720280 | 2.162623e-10 | 2.15215e-10 | 0.03234 | 0.9969544 | 0.03234
| 725280 | 1.461433e-10 | 1.46034e-10 | 0.03388 | 0.6737106 | 0.6837106 | 0.03388 | 0.03538 |  | 725280 | 9.42349e-11 | 9.418457e-11 | 0.02822 | 0.4344164 | 0.4444164 | 0.02822 | 0.02837 |  | 725280 | 9.26017e-11 | 9.25562e-11 | 0.02805 | 0.4268874 | 0.02805 |  | 725280 | 1.435897e-10 | 1.4348e-10 | 0.03251 | 0.6619384 | 0.03251 |  | 725280 | 2.16261e-10 | 2.152113e-10 | 0.03242 | 0.9969482 | 0.03242
| 730270 | 1.461347e-10 | 1.460253e-10 | 0.03398 | 0.6736707 | 0.6836707 | 0.03398 | 0.03548 |  | 730270 | 9.423057e-11 | 9.41802e-11 | 0.0283 | 0.4343964 | 0.4443964 | 0.0283 | 0.02845 |  | 730270 | 9.25958e-11 | 9.255e-11 | 0.02814 | 0.4268602 | 0.02814 |  | 730270 | 1.435773e-10 | 1.434667e-10 | 0.03261 | 0.6618816 | 0.03261 |  | 730270 | 2.16219e-10 | 2.15167e-10 | 0.0325 | 0.9967546 | 0.0325
| 735270 | 1.461267e-10 | 1.460163e-10 | 0.03409 | 0.6736338 | 0.6836338 | 0.03409 | 0.03559 |  | 735270 | 9.42262e-11 | 9.41751e-11 | 0.02837 | 0.4343763 | 0.4443763 | 0.02837 | 0.02852 |  | 735270 | 9.258877e-11 | 9.254277e-11 | 0.02823 | 0.4268278 | 0.02823 |  | 735270 | 1.435637e-10 | 1.43452e-10 | 0.0327 | 0.6618186 | 0.0327 |  | 735270 | 2.161673e-10 | 2.151133e-10 | 0.03257 | 0.9965164 | 0.03257
| 740260 | 1.4612e-10 | 1.460087e-10 | 0.03418 | 0.6736031 | 0.6836031 | 0.03418 | 0.03568 |  | 740260 | 9.42209e-11 | 9.416977e-11 | 0.02846 | 0.4343518 | 0.4443518 | 0.02846 | 0.02861 |  | 740260 | 9.258057e-11 | 9.253423e-11 | 0.02829 | 0.42679 | 0.02829 |  | 740260 | 1.435507e-10 | 1.43439e-10 | 0.03279 | 0.6617586 | 0.03279 |  | 740260 | 2.161117e-10 | 2.150567e-10 | 0.03266 | 0.9962598 | 0.03266
| 745260 | 1.461113e-10 | 1.459997e-10 | 0.03429 | 0.6735631 | 0.6835631 | 0.03429 | 0.03579 |  | 745260 | 9.421453e-11 | 9.416297e-11 | 0.02854 | 0.4343225 | 0.4443225 | 0.02854 | 0.02869 |  | 745260 | 9.25734e-11 | 9.252677e-11 | 0.02837 | 0.426757 | 0.02837 |  | 745260 | 1.435393e-10 | 1.434267e-10 | 0.03287 | 0.6617064 | 0.03287 |  | 745260 | 2.160617e-10 | 2.150043e-10 | 0.03275 | 0.9960293 | 0.03275
| 750250 | 1.461027e-10 | 1.4599e-10 | 0.03439 | 0.6735232 | 0.6835232 | 0.03439 | 0.03589 |  | 750250 | 9.4208e-11 | 9.415673e-11 | 0.0286 | 0.4342924 | 0.4442924 | 0.0286 | 0.02875 |  | 750250 | 9.25656e-11 | 9.251863e-11 | 0.02847 | 0.426721 | 0.02847 |  | 750250 | 1.435267e-10 | 1.434137e-10 | 0.03296 | 0.661648 | 0.03296 |  | 750250 | 2.160023e-10 | 2.149437e-10 | 0.03283 | 0.9957558 | 0.03283
| 755250 | 1.46095e-10 | 1.45982e-10 | 0.03449 | 0.6734878 | 0.6834878 | 0.03449 | 0.03599 |  | 755250 | 9.420007e-11 | 9.41481e-11 | 0.02868 | 0.4342558 | 0.4442558 | 0.02868 | 0.02883 |  | 755250 | 9.256013e-11 | 9.251307e-11 | 0.02854 | 0.4266958 | 0.02854 |  | 755250 | 1.435133e-10 | 1.433993e-10 | 0.03307 | 0.6615865 | 0.03307 |  | 755250 | 2.15909e-10 | 2.148493e-10 | 0.03291 | 0.9953255 | 0.03291
| 760240 | 1.46086e-10 | 1.459723e-10 | 0.03456 | 0.6734463 | 0.6834463 | 0.03456 | 0.03606 |  | 760240 | 9.41927e-11 | 9.414037e-11 | 0.02876 | 0.4342218 | 0.4442218 | 0.02876 | 0.02891 |  | 760240 | 9.255243e-11 | 9.25051e-11 | 0.02861 | 0.4266603 | 0.02861 |  | 760240 | 1.435023e-10 | 1.43388e-10 | 0.03314 | 0.6615358 | 0.03314 |  | 760240 | 2.157783e-10 | 2.147173e-10 | 0.033 | 0.9947232 | 0.033
| 765240 | 1.460777e-10 | 1.459637e-10 | 0.03466 | 0.6734079 | 0.6834079 | 0.03466 | 0.03616 |  | 765240 | 9.418657e-11 | 9.413383e-11 | 0.02883 | 0.4341935 | 0.4441935 | 0.02883 | 0.02898 |  | 765240 | 9.254557e-11 | 9.249797e-11 | 0.02869 | 0.4266287 | 0.02869 |  | 765240 | 1.434913e-10 | 1.433767e-10 | 0.03322 | 0.6614851 | 0.03322 |  | 765240 | 2.156343e-10 | 2.145723e-10 | 0.03306 | 0.9940593 | 0.03306
| 770230 | 1.460697e-10 | 1.459547e-10 | 0.03478 | 0.673371 | 0.683371 | 0.03478 | 0.03628 |  | 770230 | 9.418023e-11 | 9.412713e-11 | 0.02889 | 0.4341644 | 0.4441644 | 0.02889 | 0.02904 |  | 770230 | 9.253913e-11 | 9.249123e-11 | 0.02875 | 0.426599 | 0.02875 |  | 770230 | 1.434767e-10 | 1.43361e-10 | 0.03334 | 0.6614175 | 0.03334 |  | 770230 | 2.15534e-10 | 2.144707e-10 | 0.03314 | 0.9935968 | 0.03314
| 775230 | 1.460613e-10 | 1.459457e-10 | 0.03488 | 0.6733326 | 0.6833326 | 0.03488 | 0.03638 |  | 775230 | 9.417223e-11 | 9.411873e-11 | 0.02898 | 0.4341275 | 0.4441275 | 0.02898 | 0.02913 |  | 775230 | 9.25325e-11 | 9.248437e-11 | 0.02884 | 0.4265684 | 0.02884 |  | 775230 | 1.434623e-10 | 1.433463e-10 | 0.03342 | 0.6613514 | 0.03342 |  | 775230 | 2.15487e-10 | 2.14422e-10 | 0.03323 | 0.9933801 | 0.03323
| 780220 | 1.46052e-10 | 1.459353e-10 | 0.03495 | 0.6732896 | 0.6832896 | 0.03495 | 0.03645 |  | 780220 | 9.416537e-11 | 9.411183e-11 | 0.02903 | 0.4340958 | 0.4440958 | 0.02903 | 0.02918 |  | 780220 | 9.252427e-11 | 9.247593e-11 | 0.02891 | 0.4265305 | 0.02891 |  | 780220 | 1.434503e-10 | 1.433337e-10 | 0.03348 | 0.6612961 | 0.03348 |  | 780220 | 2.154557e-10 | 2.14389e-10 | 0.03331 | 0.9932357 | 0.03331
| 785220 | 1.460417e-10 | 1.459247e-10 | 0.03507 | 0.673242 | 0.683242 | 0.03507 | 0.03657 |  | 785220 | 9.415703e-11 | 9.410347e-11 | 0.02911 | 0.4340574 | 0.4440574 | 0.02911 | 0.02926 |  | 785220 | 9.251767e-11 | 9.2469e-11 | 0.02898 | 0.4265 | 0.02898 |  | 785220 | 1.434407e-10 | 1.433237e-10 | 0.03358 | 0.6612515 | 0.03358 |  | 785220 | 2.15458e-10 | 2.143897e-10 | 0.03338 | 0.9932465 | 0.03338
| 790210 | 1.46032e-10 | 1.459147e-10 | 0.03515 | 0.6731974 | 0.6831974 | 0.03515 | 0.03665 |  | 790210 | 9.415263e-11 | 9.409867e-11 | 0.02918 | 0.4340371 | 0.4440371 | 0.02918 | 0.02933 |  | 790210 | 9.25105e-11 | 9.246163e-11 | 0.02908 | 0.426467 | 0.02908 |  | 790210 | 1.43428e-10 | 1.433103e-10 | 0.03366 | 0.6611931 | 0.03366 |  | 790210 | 2.15407e-10 | 2.143367e-10 | 0.03344 | 0.9930113 | 0.03344
| 795210 | 1.460227e-10 | 1.459043e-10 | 0.03526 | 0.6731544 | 0.6831544 | 0.03526 | 0.03676 |  | 795210 | 9.414493e-11 | 9.40909e-11 | 0.02924 | 0.4340016 | 0.4440016 | 0.02924 | 0.02939 |  | 795210 | 9.250233e-11 | 9.245313e-11 | 0.02915 | 0.4264293 | 0.02915 |  | 795210 | 1.434163e-10 | 1.432987e-10 | 0.03376 | 0.6611394 | 0.03376 |  | 795210 | 2.152603e-10 | 2.141887e-10 | 0.03353 | 0.9923352 | 0.03353
| 800200 | 1.460113e-10 | 1.45893e-10 | 0.03534 | 0.6731021 | 0.6831021 | 0.03534 | 0.03684 |  | 800200 | 9.41404e-11 | 9.40857e-11 | 0.02931 | 0.4339807 | 0.4439807 | 0.02931 | 0.02946 |  | 800200 | 9.24956e-11 | 9.24462e-11 | 0.0292 | 0.4263983 | 0.0292 |  | 800200 | 1.43404e-10 | 1.432853e-10 | 0.03384 | 0.6610825 | 0.03384 |  | 800200 | 2.151627e-10 | 2.140907e-10 | 0.0336 | 0.991885 | 0.0336
| 805200 | 1.460037e-10 | 1.458843e-10 | 0.03543 | 0.6730668 | 0.6830668 | 0.03543 | 0.03693 |  | 805200 | 9.413323e-11 | 9.407817e-11 | 0.02938 | 0.4339477 | 0.4439477 | 0.02938 | 0.02953 |  | 805200 | 9.248803e-11 | 9.243837e-11 | 0.02931 | 0.4263634 | 0.02931 |  | 805200 | 1.43393e-10 | 1.432733e-10 | 0.03394 | 0.6610318 | 0.03394 |  | 805200 | 2.15102e-10 | 2.140283e-10 | 0.03367 | 0.9916053 | 0.03367
| 810190 | 1.459907e-10 | 1.458703e-10 | 0.0355 | 0.6730069 | 0.6830069 | 0.0355 | 0.037 |  | 810190 | 9.412307e-11 | 9.406793e-11 | 0.02944 | 0.4339008 | 0.4439008 | 0.02944 | 0.02959 |  | 810190 | 9.248187e-11 | 9.243193e-11 | 0.02936 | 0.426335 | 0.02936 |  | 810190 | 1.4338e-10 | 1.432603e-10 | 0.03399 | 0.6609719 | 0.03399 |  | 810190 | 2.150403e-10 | 2.139657e-10 | 0.03375 | 0.991321 | 0.03375
| 815190 | 1.45978e-10 | 1.45857e-10 | 0.03561 | 0.6729485 | 0.6829485 | 0.03561 | 0.03711 |  | 815190 | 9.4116e-11 | 9.40605e-11 | 0.02952 | 0.4338682 | 0.4438682 | 0.02952 | 0.02967 |  | 815190 | 9.247317e-11 | 9.242307e-11 | 0.02944 | 0.4262949 | 0.02944 |  | 815190 | 1.433663e-10 | 1.432463e-10 | 0.03408 | 0.6609089 | 0.03408 |  | 815190 | 2.14979e-10 | 2.139023e-10 | 0.03381 | 0.9910383 | 0.03381
| 820180 | 1.459627e-10 | 1.458417e-10 | 0.03568 | 0.6728778 | 0.6828778 | 0.03568 | 0.03718 |  | 820180 | 9.411133e-11 | 9.405543e-11 | 0.02959 | 0.4338467 | 0.4438467 | 0.02959 | 0.02974 |  | 820180 | 9.24671e-11 | 9.241667e-11 | 0.0295 | 0.4262669 | 0.0295 |  | 820180 | 1.433533e-10 | 1.432323e-10 | 0.03415 | 0.6608489 | 0.03415 |  | 820180 | 2.149077e-10 | 2.1383e-10 | 0.03389 | 0.9907095 | 0.03389
| 825180 | 1.459457e-10 | 1.45824e-10 | 0.03579 | 0.6727994 | 0.6827994 | 0.03579 | 0.03729 |  | 825180 | 9.410623e-11 | 9.40503e-11 | 0.02964 | 0.4338232 | 0.4438232 | 0.02964 | 0.02979 |  | 825180 | 9.24573e-11 | 9.240663e-11 | 0.02958 | 0.4262217 | 0.02958 |  | 825180 | 1.43343e-10 | 1.43221e-10 | 0.03423 | 0.6608013 | 0.03423 |  | 825180 | 2.147847e-10 | 2.137057e-10 | 0.03393 | 0.9901424 | 0.03393
| 830170 | 1.4593e-10 | 1.458077e-10 | 0.03587 | 0.6727272 | 0.6827272 | 0.03587 | 0.03737 |  | 830170 | 9.410377e-11 | 9.404777e-11 | 0.02972 | 0.4338118 | 0.4438118 | 0.02972 | 0.02987 |  | 830170 | 9.24516e-11 | 9.240063e-11 | 0.02964 | 0.4261955 | 0.02964 |  | 830170 | 1.433307e-10 | 1.432083e-10 | 0.03431 | 0.6607444 | 0.03431 |  | 830170 | 2.146523e-10 | 2.13573e-10 | 0.03404 | 0.9895324 | 0.03404
| 835170 | 1.459143e-10 | 1.45791e-10 | 0.03596 | 0.672655 | 0.682655 | 0.03596 | 0.03746 |  | 835170 | 9.40952e-11 | 9.40388e-11 | 0.02978 | 0.4337724 | 0.4437724 | 0.02978 | 0.02993 |  | 835170 | 9.244607e-11 | 9.239487e-11 | 0.02971 | 0.42617 | 0.02971 |  | 835170 | 1.433183e-10 | 1.431953e-10 | 0.03441 | 0.6606876 | 0.03441 |  | 835170 | 2.145427e-10 | 2.134623e-10 | 0.03411 | 0.9890268 | 0.03411
| 840160 | 1.45896e-10 | 1.45772e-10 | 0.03603 | 0.6725705 | 0.6825705 | 0.03603 | 0.03753 |  | 840160 | 9.408973e-11 | 9.403333e-11 | 0.02986 | 0.4337472 | 0.4437472 | 0.02986 | 0.03001 |  | 840160 | 9.243713e-11 | 9.23857e-11 | 0.02975 | 0.4261288 | 0.02975 |  | 840160 | 1.433077e-10 | 1.431843e-10 | 0.03448 | 0.6606384 | 0.03448 |  | 840160 | 2.14493e-10 | 2.13411e-10 | 0.03414 | 0.9887979 | 0.03414
| 845160 | 1.45881e-10 | 1.45757e-10 | 0.03613 | 0.6725013 | 0.6825013 | 0.03613 | 0.03763 |  | 845160 | 9.408507e-11 | 9.402793e-11 | 0.02993 | 0.4337256 | 0.4437256 | 0.02993 | 0.03008 |  | 845160 | 9.243033e-11 | 9.237867e-11 | 0.02986 | 0.4260974 | 0.02986 |  | 845160 | 1.43295e-10 | 1.43171e-10 | 0.03452 | 0.66058 | 0.03452 |  | 845160 | 2.144507e-10 | 2.133677e-10 | 0.03424 | 0.9886027 | 0.03424
| 850150 | 1.458663e-10 | 1.457417e-10 | 0.03622 | 0.6724337 | 0.6824337 | 0.03622 | 0.03772 |  | 850150 | 9.407953e-11 | 9.402203e-11 | 0.02997 | 0.4337001 | 0.4437001 | 0.02997 | 0.03012 |  | 850150 | 9.242333e-11 | 9.237147e-11 | 0.02993 | 0.4260652 | 0.02993 |  | 850150 | 1.432807e-10 | 1.431567e-10 | 0.03465 | 0.6605139 | 0.03465 |  | 850150 | 2.14397e-10 | 2.133117e-10 | 0.03433 | 0.9883553 | 0.03433
| 855150 | 1.458527e-10 | 1.457273e-10 | 0.0363 | 0.6723707 | 0.6823707 | 0.0363 | 0.0378 |  | 855150 | 9.40736e-11 | 9.401577e-11 | 0.03005 | 0.4336728 | 0.4436728 | 0.03005 | 0.0302 |  | 855150 | 9.241627e-11 | 9.236413e-11 | 0.02999 | 0.4260326 | 0.02999 |  | 855150 | 1.432707e-10 | 1.431453e-10 | 0.03472 | 0.6604678 | 0.03472 |  | 855150 | 2.1434e-10 | 2.132533e-10 | 0.03437 | 0.9880925 | 0.03437
| 860140 | 1.458357e-10 | 1.4571e-10 | 0.03638 | 0.6722923 | 0.6822923 | 0.03638 | 0.03788 |  | 860140 | 9.406207e-11 | 9.400383e-11 | 0.03012 | 0.4336196 | 0.4436196 | 0.03012 | 0.03027 |  | 860140 | 9.24084e-11 | 9.235607e-11 | 0.03006 | 0.4259963 | 0.03006 |  | 860140 | 1.43259e-10 | 1.431337e-10 | 0.03479 | 0.6604141 | 0.03479 |  | 860140 | 2.142947e-10 | 2.132067e-10 | 0.03445 | 0.9878836 | 0.03445
| 865140 | 1.458193e-10 | 1.456933e-10 | 0.03646 | 0.672217 | 0.682217 | 0.03646 | 0.03796 |  | 865140 | 9.40561e-11 | 9.39975e-11 | 0.03019 | 0.4335921 | 0.4435921 | 0.03019 | 0.03034 |  | 865140 | 9.240047e-11 | 9.23478e-11 | 0.03013 | 0.4259597 | 0.03013 |  | 865140 | 1.43245e-10 | 1.431183e-10 | 0.03486 | 0.6603495 | 0.03486 |  | 865140 | 2.142443e-10 | 2.131553e-10 | 0.03452 | 0.9876515 | 0.03452
| 870130 | 1.458037e-10 | 1.45677e-10 | 0.03657 | 0.6721448 | 0.6821448 | 0.03657 | 0.03807 |  | 870130 | 9.405073e-11 | 9.39924e-11 | 0.03025 | 0.4335674 | 0.4435674 | 0.03025 | 0.0304 |  | 870130 | 9.239477e-11 | 9.234193e-11 | 0.03017 | 0.4259335 | 0.03017 |  | 870130 | 1.432307e-10 | 1.431043e-10 | 0.03495 | 0.6602834 | 0.03495 |  | 870130 | 2.14197e-10 | 2.13106e-10 | 0.03459 | 0.9874333 | 0.03459
| 875130 | 1.4579e-10 | 1.456617e-10 | 0.03664 | 0.6720818 | 0.6820818 | 0.03664 | 0.03814 |  | 875130 | 9.40439e-11 | 9.398517e-11 | 0.03031 | 0.4335359 | 0.4435359 | 0.03031 | 0.03046 |  | 875130 | 9.238683e-11 | 9.23337e-11 | 0.03025 | 0.4258969 | 0.03025 |  | 875130 | 1.43223e-10 | 1.43096e-10 | 0.03503 | 0.6602481 | 0.03503 |  | 875130 | 2.14164e-10 | 2.13071e-10 | 0.03465 | 0.9872812 | 0.03465
| 880120 | 1.457733e-10 | 1.456453e-10 | 0.03671 | 0.672005 | 0.682005 | 0.03671 | 0.03821 |  | 880120 | 9.403847e-11 | 9.39794e-11 | 0.03036 | 0.4335108 | 0.4435108 | 0.03036 | 0.03051 |  | 880120 | 9.237887e-11 | 9.23255e-11 | 0.03032 | 0.4258602 | 0.03032 |  | 880120 | 1.432097e-10 | 1.43082e-10 | 0.0351 | 0.6601866 | 0.0351 |  | 880120 | 2.141223e-10 | 2.13028e-10 | 0.03471 | 0.9870891 | 0.03471
| 885120 | 1.45757e-10 | 1.456287e-10 | 0.03681 | 0.6719297 | 0.6819297 | 0.03681 | 0.03831 |  | 885120 | 9.403177e-11 | 9.397233e-11 | 0.03044 | 0.4334799 | 0.4434799 | 0.03044 | 0.03059 |  | 885120 | 9.237247e-11 | 9.23189e-11 | 0.03038 | 0.4258307 | 0.03038 |  | 885120 | 1.431983e-10 | 1.430703e-10 | 0.03517 | 0.6601344 | 0.03517 |  | 885120 | 2.14078e-10 | 2.129823e-10 | 0.03479 | 0.9868847 | 0.03479
| 890110 | 1.45739e-10 | 1.456097e-10 | 0.03688 | 0.6718467 | 0.6818467 | 0.03688 | 0.03838 |  | 890110 | 9.402463e-11 | 9.39648e-11 | 0.03049 | 0.433447 | 0.443447 | 0.03049 | 0.03064 |  | 890110 | 9.236473e-11 | 9.231093e-11 | 0.03046 | 0.425795 | 0.03046 |  | 890110 | 1.431827e-10 | 1.430537e-10 | 0.03524 | 0.6600622 | 0.03524 |  | 890110 | 2.140337e-10 | 2.12937e-10 | 0.03486 | 0.9866804 | 0.03486
| 895110 | 1.45728e-10 | 1.455977e-10 | 0.03696 | 0.671796 | 0.681796 | 0.03696 | 0.03846 |  | 895110 | 9.401943e-11 | 9.395957e-11 | 0.03056 | 0.4334231 | 0.4434231 | 0.03056 | 0.03071 |  | 895110 | 9.235817e-11 | 9.23041e-11 | 0.0305 | 0.4257647 | 0.0305 |  | 895110 | 1.431743e-10 | 1.43045e-10 | 0.03532 | 0.6600238 | 0.03532 |  | 895110 | 2.139787e-10 | 2.128807e-10 | 0.0349 | 0.9864268 | 0.0349
| 900100 | 1.45711e-10 | 1.455807e-10 | 0.03705 | 0.6717176 | 0.6817176 | 0.03705 | 0.03855 |  | 900100 | 9.401473e-11 | 9.39545e-11 | 0.03062 | 0.4334014 | 0.4434014 | 0.03062 | 0.03077 |  | 900100 | 9.235053e-11 | 9.229627e-11 | 0.03057 | 0.4257296 | 0.03057 |  | 900100 | 1.431607e-10 | 1.430307e-10 | 0.03539 | 0.6599608 | 0.03539 |  | 900100 | 2.139293e-10 | 2.128293e-10 | 0.03496 | 0.9861994 | 0.03496
| 905100 | 1.456977e-10 | 1.45567e-10 | 0.03713 | 0.6716561 | 0.6816561 | 0.03713 | 0.03863 |  | 905100 | 9.40083e-11 | 9.3948e-11 | 0.03068 | 0.4333717 | 0.4433717 | 0.03068 | 0.03083 |  | 905100 | 9.23436e-11 | 9.22891e-11 | 0.03064 | 0.4256976 | 0.03064 |  | 905100 | 1.431497e-10 | 1.430197e-10 | 0.03546 | 0.65991 | 0.03546 |  | 905100 | 2.138857e-10 | 2.127843e-10 | 0.03504 | 0.9859981 | 0.03504
| 910090 | 1.456827e-10 | 1.455513e-10 | 0.0372 | 0.671587 | 0.681587 | 0.0372 | 0.0387 |  | 910090 | 9.40027e-11 | 9.394203e-11 | 0.03073 | 0.4333459 | 0.4433459 | 0.03073 | 0.03088 |  | 910090 | 9.2336e-11 | 9.22812e-11 | 0.03071 | 0.4256626 | 0.03071 |  | 910090 | 1.431367e-10 | 1.43006e-10 | 0.03553 | 0.6598501 | 0.03553 |  | 910090 | 2.13804e-10 | 2.127237e-10 | 0.03509 | 0.9856216 | 0.03509
| 915090 | 1.456677e-10 | 1.455357e-10 | 0.03728 | 0.6715179 | 0.6815179 | 0.03728 | 0.03878 |  | 915090 | 9.399683e-11 | 9.39358e-11 | 0.03079 | 0.4333189 | 0.4433189 | 0.03079 | 0.03094 |  | 915090 | 9.232887e-11 | 9.22739e-11 | 0.03076 | 0.4256297 | 0.03076 |  | 915090 | 1.43125e-10 | 1.429937e-10 | 0.03561 | 0.6597963 | 0.03561 |  | 915090 | 2.137697e-10 | 2.126883e-10 | 0.03516 | 0.9854634 | 0.03516
| 920080 | 1.45654e-10 | 1.455213e-10 | 0.03736 | 0.6714548 | 0.6814548 | 0.03736 | 0.03886 |  | 920080 | 9.399087e-11 | 9.392947e-11 | 0.03087 | 0.4332914 | 0.4432914 | 0.03087 | 0.03102 |  | 920080 | 9.231677e-11 | 9.226153e-11 | 0.03083 | 0.4255739 | 0.03083 |  | 920080 | 1.431163e-10 | 1.429847e-10 | 0.03568 | 0.6597564 | 0.03568 |  | 920080 | 2.137257e-10 | 2.12642e-10 | 0.0352 | 0.9852605 | 0.0352
| 925080 | 1.45641e-10 | 1.455073e-10 | 0.03745 | 0.6713949 | 0.6813949 | 0.03745 | 0.03895 |  | 925080 | 9.39847e-11 | 9.39236e-11 | 0.03092 | 0.433263 | 0.443263 | 0.03092 | 0.03107 |  | 925080 | 9.2307e-11 | 9.225153e-11 | 0.03089 | 0.4255289 | 0.03089 |  | 925080 | 1.43104e-10 | 1.429717e-10 | 0.03576 | 0.6596995 | 0.03576 |  | 925080 | 2.13681e-10 | 2.12597e-10 | 0.03528 | 0.9850546 | 0.03528
| 930070 | 1.45627e-10 | 1.454933e-10 | 0.03752 | 0.6713304 | 0.6813304 | 0.03752 | 0.03902 |  | 930070 | 9.39784e-11 | 9.39166e-11 | 0.03098 | 0.4332339 | 0.4432339 | 0.03098 | 0.03113 |  | 930070 | 9.229807e-11 | 9.22423e-11 | 0.03096 | 0.4254877 | 0.03096 |  | 930070 | 1.43095e-10 | 1.42962e-10 | 0.03581 | 0.659658 | 0.03581 |  | 930070 | 2.136327e-10 | 2.12547e-10 | 0.03535 | 0.9848318 | 0.03535
| 935070 | 1.45613e-10 | 1.45479e-10 | 0.03758 | 0.6712658 | 0.6812658 | 0.03758 | 0.03908 |  | 935070 | 9.397207e-11 | 9.390987e-11 | 0.03102 | 0.4332047 | 0.4432047 | 0.03102 | 0.03117 |  | 935070 | 9.228967e-11 | 9.223373e-11 | 0.03102 | 0.425449 | 0.03102 |  | 935070 | 1.430787e-10 | 1.42946e-10 | 0.03589 | 0.6595827 | 0.03589 |  | 935070 | 2.135863e-10 | 2.12499e-10 | 0.03539 | 0.9846182 | 0.03539
| 940060 | 1.456003e-10 | 1.454657e-10 | 0.03768 | 0.6712074 | 0.6812074 | 0.03768 | 0.03918 |  | 940060 | 9.396453e-11 | 9.39023e-11 | 0.03109 | 0.43317 | 0.44317 | 0.03109 | 0.03124 |  | 940060 | 9.22822e-11 | 9.2226e-11 | 0.03106 | 0.4254145 | 0.03106 |  | 940060 | 1.430657e-10 | 1.429317e-10 | 0.03597 | 0.6595228 | 0.03597 |  | 940060 | 2.135327e-10 | 2.12444e-10 | 0.03546 | 0.9843708 | 0.03546
| 945060 | 1.455873e-10 | 1.45452e-10 | 0.03776 | 0.6711475 | 0.6811475 | 0.03776 | 0.03926 |  | 945060 | 9.39597e-11 | 9.38974e-11 | 0.03115 | 0.4331477 | 0.4431477 | 0.03115 | 0.0313 |  | 945060 | 9.22741e-11 | 9.22177e-11 | 0.03113 | 0.4253772 | 0.03113 |  | 945060 | 1.430543e-10 | 1.4292e-10 | 0.03604 | 0.6594706 | 0.03604 |  | 945060 | 2.134847e-10 | 2.123947e-10 | 0.03552 | 0.9841495 | 0.03552
| 950050 | 1.455747e-10 | 1.454387e-10 | 0.03784 | 0.6710891 | 0.6810891 | 0.03784 | 0.03934 |  | 950050 | 9.39506e-11 | 9.38876e-11 | 0.0312 | 0.4331058 | 0.4431058 | 0.0312 | 0.03135 |  | 950050 | 9.226703e-11 | 9.221043e-11 | 0.03119 | 0.4253446 | 0.03119 |  | 950050 | 1.43043e-10 | 1.42908e-10 | 0.03611 | 0.6594183 | 0.03611 |  | 950050 | 2.134457e-10 | 2.123543e-10 | 0.03559 | 0.9839697 | 0.03559
| 955050 | 1.455617e-10 | 1.454253e-10 | 0.0379 | 0.6710292 | 0.6810292 | 0.0379 | 0.0394 |  | 955050 | 9.394363e-11 | 9.388027e-11 | 0.03125 | 0.4330736 | 0.4430736 | 0.03125 | 0.0314 |  | 955050 | 9.225767e-11 | 9.22008e-11 | 0.03125 | 0.4253015 | 0.03125 |  | 955050 | 1.430303e-10 | 1.42895e-10 | 0.03617 | 0.6593599 | 0.03617 |  | 955050 | 2.134163e-10 | 2.12324e-10 | 0.03564 | 0.9838345 | 0.03564
| 960040 | 1.455493e-10 | 1.454123e-10 | 0.03798 | 0.6709723 | 0.6809723 | 0.03798 | 0.03948 |  | 960040 | 9.393713e-11 | 9.387377e-11 | 0.03133 | 0.4330437 | 0.4430437 | 0.03133 | 0.03148 |  | 960040 | 9.225063e-11 | 9.219357e-11 | 0.03131 | 0.425269 | 0.03131 |  | 960040 | 1.430193e-10 | 1.428833e-10 | 0.03624 | 0.6593092 | 0.03624 |  | 960040 | 2.133523e-10 | 2.122583e-10 | 0.03569 | 0.9835395 | 0.03569
| 965040 | 1.455393e-10 | 1.454017e-10 | 0.03805 | 0.6709262 | 0.6809262 | 0.03805 | 0.03955 |  | 965040 | 9.393147e-11 | 9.38677e-11 | 0.03139 | 0.4330176 | 0.4430176 | 0.03139 | 0.03154 |  | 965040 | 9.22424e-11 | 9.218513e-11 | 0.03137 | 0.4252311 | 0.03137 |  | 965040 | 1.430073e-10 | 1.428707e-10 | 0.03631 | 0.6592539 | 0.03631 |  | 965040 | 2.132967e-10 | 2.122013e-10 | 0.03575 | 0.9832829 | 0.03575
| 970030 | 1.455273e-10 | 1.453893e-10 | 0.03813 | 0.6708709 | 0.6808709 | 0.03813 | 0.03963 |  | 970030 | 9.392623e-11 | 9.386207e-11 | 0.03143 | 0.4329934 | 0.4429934 | 0.03143 | 0.03158 |  | 970030 | 9.22355e-11 | 9.2178e-11 | 0.03142 | 0.4251993 | 0.03142 |  | 970030 | 1.429947e-10 | 1.42858e-10 | 0.03638 | 0.6591955 | 0.03638 |  | 970030 | 2.132487e-10 | 2.121527e-10 | 0.03581 | 0.9830616 | 0.03581
| 975030 | 1.455173e-10 | 1.45379e-10 | 0.03822 | 0.6708248 | 0.6808248 | 0.03822 | 0.03972 |  | 975030 | 9.39168e-11 | 9.38526e-11 | 0.03148 | 0.4329499 | 0.4429499 | 0.03148 | 0.03163 |  | 975030 | 9.22261e-11 | 9.216837e-11 | 0.0315 | 0.4251559 | 0.0315 |  | 975030 | 1.42983e-10 | 1.428457e-10 | 0.03644 | 0.6591417 | 0.03644 |  | 975030 | 2.131363e-10 | 2.120393e-10 | 0.03586 | 0.9825437 | 0.03586
| 980020 | 1.455063e-10 | 1.45367e-10 | 0.03827 | 0.6707741 | 0.6807741 | 0.03827 | 0.03977 |  | 980020 | 9.391063e-11 | 9.384643e-11 | 0.03154 | 0.4329215 | 0.4429215 | 0.03154 | 0.03169 |  | 980020 | 9.221923e-11 | 9.216123e-11 | 0.03156 | 0.4251243 | 0.03156 |  | 980020 | 1.429713e-10 | 1.428337e-10 | 0.03652 | 0.6590879 | 0.03652 |  | 980020 | 2.13008e-10 | 2.119113e-10 | 0.03591 | 0.9819521 | 0.03591
| 985020 | 1.454947e-10 | 1.45355e-10 | 0.03836 | 0.6707203 | 0.6807203 | 0.03836 | 0.03986 |  | 985020 | 9.390447e-11 | 9.383953e-11 | 0.03159 | 0.4328931 | 0.4428931 | 0.03159 | 0.03174 |  | 985020 | 9.221207e-11 | 9.215383e-11 | 0.03162 | 0.4250912 | 0.03162 |  | 985020 | 1.429567e-10 | 1.428187e-10 | 0.03656 | 0.6590203 | 0.03656 |  | 985020 | 2.129177e-10 | 2.118203e-10 | 0.03598 | 0.9815357 | 0.03598
| 990010 | 1.45483e-10 | 1.453427e-10 | 0.03842 | 0.6706665 | 0.6806665 | 0.03842 | 0.03992 |  | 990010 | 9.389767e-11 | 9.38327e-11 | 0.03166 | 0.4328617 | 0.4428617 | 0.03166 | 0.03181 |  | 990010 | 9.220467e-11 | 9.214623e-11 | 0.03166 | 0.4250571 | 0.03166 |  | 990010 | 1.429443e-10 | 1.428053e-10 | 0.03663 | 0.6589635 | 0.03663 |  | 990010 | 2.128527e-10 | 2.117543e-10 | 0.03603 | 0.981236 | 0.03603
| 995010 | 1.454717e-10 | 1.45331e-10 | 0.03849 | 0.6706143 | 0.6806143 | 0.03849 | 0.03999 |  | 995010 | 9.38902e-11 | 9.382523e-11 | 0.03171 | 0.4328273 | 0.4428273 | 0.03171 | 0.03186 |  | 995010 | 9.219753e-11 | 9.213887e-11 | 0.03172 | 0.4250242 | 0.03172 |  | 995010 | 1.429327e-10 | 1.427933e-10 | 0.0367 | 0.6589097 | 0.0367 |  | 995010 | 2.12804e-10 | 2.117043e-10 | 0.03608 | 0.9810117 | 0.03608
| 1000000 | 1.454603e-10 | 1.453193e-10 | 0.03849 | 0.6705621 | 0.6805621 | 0.03849 | 0.03999 |  | 1000000 | 9.388187e-11 | 9.381647e-11 | 0.03176 | 0.4327889 | 0.4427889 | 0.03176 | 0.03191 |  | 1000000 | 9.218987e-11 | 9.213093e-11 | 0.03179 | 0.4249889 | 0.03179 |  | 1000000 | 1.429193e-10 | 1.4278e-10 | 0.03677 | 0.6588482 | 0.03677 |  | 1000000 | 2.127553e-10 | 2.11655e-10 | 0.03615 | 0.9807873 | 0.03615